## HBD
SUPPLIER | LBD/HBD | Analysis Reporting Date | PO (Purity as AlF3) | Purity as AlF3 | PO (Free Al2O3) | Free Al2O3 | PO (P2O5) | P2O5 | PO(SiO2) | SiO2 | PO(Fe2O3) | Fe2O3 | PO(SO4) | SO4 | PO(Na2O) | Na2O | PO(CaO) | CaO | PO(MOI at 110°C (%)) | MOI at 110°C (%) | PO(LOI at 550oC for 1/2 hr (%)) | LOI at 550oC for 1/2 hr (%) | PO(Bulk Density (Kg/m3)) | Bulk Density (Kg/m3) | PO(Angle of repose (deg)) | Angle of repose (deg) | PO(Flowability (sec)) | Flowability (sec) | PO(-0.045 mm (%)) | -0.045 mm (%)
Mexichem Flúor | HBD | 2022-04-01 | 90 | 91.37 | 9 | 8.06 | 0.03 | 0.0004 | 0.28 | 0.015 | 0.05 | 0.005 | 0.5 | 0.11 | 0.67 | 0.215 | 0.098 | 0.004 | 1 | 0.18 | 1 | 0.22 | 1300 | 1492 | 35 | 32.15 | 60 | 22.17 | 20 | 3.77
Floursid Spa | HBD | 2022-04-02 | 90 | 91.57641 | 9 | 7.58 | 0.03 | 0.0221 | 0.28 | 0.133 | 0.05 | 0.009 | 0.5 | 0.18 | 0.67 | 0.236 | 0.098 | 0.038 | 1 | 0.11 | 1 | 0.23 | 1300 | 1548 | 35 | 31.91 | 60 | 24 | 20 | 9.54
Floursid Spa | HBD | 2022-04-02 | 90 | 91.54695 | 9 | 7.6 | 0.03 | 0.0185 | 0.28 | 0.144 | 0.05 | 0.007 | 0.5 | 0.18 | 0.67 | 0.227 | 0.098 | 0.027 | 1 | 0.11 | 1 | 0.25 | 1300 | 1546 | 35 | 32.04 | 60 | 24 | 20 | 11.31
Floursid Spa | HBD | 2022-04-02 | 90 | 92.04777 | 9 | 7.09 | 0.03 | 0.0213 | 0.28 | 0.154 | 0.05 | 0.006 | 0.5 | 0.18 | 0.67 | 0.229 | 0.098 | 0.032 | 1 | 0.13 | 1 | 0.24 | 1300 | 1531 | 35 | 32.04 | 60 | 24 | 20 | 9.9
Floursid Spa | HBD | 2022-04-05 | 90 | 91.24 | 9 | 7.94 | 0.03 | 0.0244 | 0.28 | 0.135 | 0.05 | 0.01 | 0.5 | 0.16 | 0.67 | 0.238 | 0.098 | 0.041 | 1 | 0.2 | 1 | 0.21 | 1300 | 1573 | 35 | 31.91 | 60 | 24.18 | 20 | 7.1
Floursid Spa | HBD | 2022-04-05 | 90 | 90.77 | 9 | 8.33 | 0.03 | 0.0237 | 0.28 | 0.145 | 0.05 | 0.017 | 0.5 | 0.16 | 0.67 | 0.25 | 0.098 | 0.043 | 1 | 0.24 | 1 | 0.26 | 1300 | 1582 | 35 | 32.04 | 60 | 23.48 | 20 | 9.49
Floursid Spa | HBD | 2022-04-08 | 90 | 91.16397 | 9 | 7.92 | 0.03 | 0.021 | 0.28 | 0.157 | 0.05 | 0.011 | 0.5 | 0.18 | 0.67 | 0.245 | 0.098 | 0.047 | 1 | 0.15 | 1 | 0.26 | 1300 | 1548 | 35 | 32.05 | 60 | 23.65 | 20 | 8.89
Floursid Spa | HBD | 2022-04-08 | 90 | 91.13 | 9 | 8.05 | 0.03 | 0.0207 | 0.28 | 0.142 | 0.05 | 0.01 | 0.5 | 0.16 | 0.67 | 0.233 | 0.098 | 0.042 | 1 | 0.16 | 1 | 0.21 | 1300 | 1550 | 35 | 31.91 | 60 | 23.77 | 20 | 9.68
Floursid Spa | HBD | 2022-05-17 | 90 | 92.52 | 9 | 6.42 | 0.03 | 0.0122 | 0.28 | 0.208 | 0.05 | 0.005 | 0.5 | 0.17 | 0.67 | 0.329 | 0.098 | 0.023 | 1 | 0.26 | 1 | 0.31 | 1300 | 1565 | 35 | 31.4 | 60 | 25 | 20 | 8.76
Floursid Spa | HBD | 2022-05-17 | 90 | 92.42 | 9 | 6.52 | 0.03 | 0.0125 | 0.28 | 0.193 | 0.05 | 0.007 | 0.5 | 0.16 | 0.67 | 0.321 | 0.098 | 0.022 | 1 | 0.28 | 1 | 0.34 | 1300 | 1561 | 35 | 31.8 | 60 | 25 | 20 | 8.42
Floursid Spa | HBD | 2022-05-19 | 90 | 92.67 | 9 | 6.31 | 0.03 | 0.0159 | 0.28 | 0.206 | 0.05 | 0.009 | 0.5 | 0.17 | 0.67 | 0.341 | 0.098 | 0.022 | 1 | 0.19 | 1 | 0.26 | 1300 | 1538 | 35 | 32 | 60 | 24.6 | 20 | 8.95
Floursid Spa | HBD | 2022-05-19 | 90 | 92.49 | 9 | 6.51 | 0.03 | 0.0147 | 0.28 | 0.213 | 0.05 | 0.009 | 0.5 | 0.17 | 0.67 | 0.339 | 0.098 | 0.023 | 1 | 0.14 | 1 | 0.23 | 1300 | 1538 | 35 | 31.9 | 60 | 25.03 | 20 | 9.34
Mexichem Flúor | HBD | 2022-05-24 | 90 | 91.78 | 9 | 7.4 | 0.03 | 0.0006 | 0.28 | 0.014 | 0.05 | 0.008 | 0.5 | 0.09 | 0.67 | 0.294 | 0.098 | 0.02 | 1 | 0.22 | 1 | 0.39 | 1300 | 1464 | 35 | 33.01 | 60 | 22.35 | 20 | 3.14
Mexichem Flúor | HBD | 2022-05-25 | 90 | 91.4 | 9 | 7.69 | 0.03 | 0.0007 | 0.28 | 0.014 | 0.05 | 0.006 | 0.5 | 0.08 | 0.67 | 0.339 | 0.098 | 0.021 | 1 | 0.2 | 1 | 0.45 | 1300 | 1429 | 35 | 32.65 | 60 | 24.6 | 20 | 2.91
Mexichem Flúor | HBD | 2022-05-25 | 90 | 91.15 | 9 | 7.93 | 0.03 | 0.0006 | 0.28 | 0.013 | 0.05 | 0.006 | 0.5 | 0.08 | 0.67 | 0.358 | 0.098 | 0.022 | 1 | 0.18 | 1 | 0.44 | 1300 | 1434 | 35 | 32.29 | 60 | 23.19 | 20 | 3.51
Mexichem Flúor | HBD | 2022-05-26 | 90 | 91.69 | 9 | 7.58 | 0.03 | 0.0007 | 0.28 | 0.013 | 0.05 | 0.005 | 0.5 | 0.08 | 0.67 | 0.314 | 0.098 | 0.021 | 1 | 0.13 | 1 | 0.3 | 1300 | 1426 | 35 | 31.91 | 60 | 24.02 | 20 | 3.61
Jiaozio City | HBD | 2022-05-27 | 90 | 92.88738 | 9 | 6.3 | 0.03 | 0.0049 | 0.28 | 0.098 | 0.05 | 0.006 | 0.5 | 0.15 | 0.67 | 0.295 | 0.098 | 0.019 | 1 | 0.13 | 1 | 0.24 | 1300 | 1525 | 35 | 32 | 60 | 42 | 20 | 2.2
Jiaozio City | HBD | 2022-05-27 | 90 | 92.91684 | 9 | 6.28 | 0.03 | 0.0054 | 0.28 | 0.105 | 0.05 | 0.005 | 0.5 | 0.15 | 0.67 | 0.294 | 0.098 | 0.019 | 1 | 0.11 | 1 | 0.23 | 1300 | 1535 | 35 | 32 | 60 | 41 | 20 | 3.37
Jiaozio City | HBD | 2022-05-30 | 90 | 92.27 | 9 | 6.79 | 0.03 | 0.0039 | 0.28 | 0.095 | 0.05 | 0.005 | 0.5 | 0.16 | 0.67 | 0.321 | 0.098 | 0.019 | 1 | 0.27 | 1 | 0.34 | 1300 | 1513 | 35 | 32 | 60 | 23 | 20 | 2.54
Jiaozio City | HBD | 2022-06-01 | 90 | 92.28 | 9 | 6.89 | 0.03 | 0.004 | 0.28 | 0.053 | 0.05 | 0.006 | 0.5 | 0.18 | 0.67 | 0.31 | 0.098 | 0.019 | 1 | 0.17 | 1 | 0.26 | 1300 | 1525 | 35 | 32 | 60 | 22 | 20 | 2.67
Jiaozio City | HBD | 2022-06-01 | 90 | 92.27 | 9 | 6.98 | 0.03 | 0.0043 | 0.28 | 0.048 | 0.05 | 0.006 | 0.5 | 0.17 | 0.67 | 0.304 | 0.098 | 0.019 | 1 | 0.17 | 1 | 0.2 | 1300 | 1526 | 35 | 32 | 60 | 22 | 20 | 3.18
Jiaozio City | HBD | 2022-06-04 | 90 | 92.74 | 9 | 6.43 | 0.03 | 0.004 | 0.28 | 0.064 | 0.05 | 0.003 | 0.5 | 0.16 | 0.67 | 0.294 | 0.098 | 0.019 | 1 | 0.15 | 1 | 0.29 | 1300 | 1511 | 35 | 31 | 60 | 23 | 20 | 2.93
Hunan | HBD | 2022-06-05 | 90 | 92.1 | 9 | 7.11 | 0.03 | 0.0035 | 0.28 | 0.021 | 0.05 | 0.008 | 0.5 | 0.1 | 0.67 | 0.274 | 0.098 | 0.012 | 1 | 0.23 | 1 | 0.37 | 1300 | 1467 | 35 | 32.21 | 60 | 21.83 | 20 | 1.31
Hunan | HBD | 2022-06-05 | 90 | 92.15 | 9 | 7.02 | 0.03 | 0.004 | 0.28 | 0.015 | 0.05 | 0.008 | 0.5 | 0.1 | 0.67 | 0.25 | 0.098 | 0.01 | 1 | 0.19 | 1 | 0.44 | 1300 | 1479 | 35 | 32.21 | 60 | 22.55 | 20 | 1.14
Hunan | HBD | 2022-06-17 | 90 | 91.34 | 9 | 7.7 | 0.03 | 0.003 | 0.28 | 0.073 | 0.05 | 0.01 | 0.5 | 0.13 | 0.67 | 0.281 | 0.098 | 0.015 | 1 | 0.29 | 1 | 0.45 | 1300 | 1549 | 35 | 31.8 | 60 | 22.38 | 20 | 2.54
Jiaozio City | HBD | 2022-06-22 | 90 | 91.22 | 9 | 7.85 | 0.03 | 0.0057 | 0.28 | 0.067 | 0.05 | 0.012 | 0.5 | 0.18 | 0.67 | 0.353 | 0.098 | 0.021 | 1 | 0.17 | 1 | 0.29 | 1300 | 1546 | 35 | 32 | 60 | 23 | 20 | 2.91
Jiaozio City | HBD | 2022-06-22 | 90 | 92.2 | 9 | 6.92 | 0.03 | 0.0037 | 0.28 | 0.044 | 0.05 | 0.012 | 0.5 | 0.21 | 0.67 | 0.334 | 0.098 | 0.02 | 1 | 0.18 | 1 | 0.26 | 1300 | 1531 | 35 | 32 | 60 | 23 | 20 | 2.56
Jiaozio City | HBD | 2022-06-24 | 90 | 91.96 | 9 | 7.1 | 0.03 | 0.0037 | 0.28 | 0.043 | 0.05 | 0.012 | 0.5 | 0.2 | 0.67 | 0.347 | 0.098 | 0.021 | 1 | 0.19 | 1 | 0.31 | 1300 | 1554 | 35 | 32 | 60 | 22 | 20 | 3.53
Jiaozio City | HBD | 2022-06-29 | 90 | 92.27 | 9 | 6.53 | 0.03 | 0.0067 | 0.28 | 0.01 | 0.05 | 0.012 | 0.5 | 0.25 | 0.67 | 0.304 | 0.098 | 0.019 | 1 | 0.29 | 1 | 0.6 | 1300 | 1540 | 35 | 32 | 60 | 24 | 20 | 4.11
Jiaozio City | HBD | 2022-06-30 | 90 | 92.18 | 9 | 6.79 | 0.03 | 0.0067 | 0.28 | 0.045 | 0.05 | 0.012 | 0.5 | 0.27 | 0.67 | 0.303 | 0.098 | 0.02 | 1 | 0.34 | 1 | 0.37 | 1300 | 1517 | 35 | 33 | 60 | 24 | 20 | 4.75
Jiaozio City | HBD | 2022-07-02 | 90 | 92.74 | 9 | 6.24 | 0.03 | 0.0055 | 0.28 | 0.009 | 0.05 | 0.011 | 0.5 | 0.25 | 0.67 | 0.298 | 0.098 | 0.019 | 1 | 0.34 | 1 | 0.43 | 1300 | 1503 | 35 | 32 | 60 | 23 | 20 | 4.38
Jiaozio City | HBD | 2022-07-07 | 90 | 91.92 | 9 | 7.27 | 0.03 | 0.0032 | 0.28 | 0.047 | 0.05 | 0.009 | 0.5 | 0.13 | 0.67 | 0.269 | 0.098 | 0.015 | 1 | 0.21 | 1 | 0.34 | 1300 | 1519 | 35 | 31.38 | 60 | 22.58 | 20 | 3.28
Mexichem Flúor | HBD | 2022-07-07 | 90 | 91.13 | 9 | 8.15 | 0.03 | 0.0024 | 0.28 | 0.017 | 0.05 | 0.012 | 0.5 | 0.12 | 0.67 | 0.319 | 0.098 | 0.019 | 1 | 0.17 | 1 | 0.23 | 1300 | 1478 | 35 | 32.61 | 60 | 23.25 | 20 | 5.01
Mexichem Flúor | HBD | 2022-07-07 | 90 | 91.03 | 9 | 8.2 | 0.03 | 0.0023 | 0.28 | 0.018 | 0.05 | 0.012 | 0.5 | 0.11 | 0.67 | 0.321 | 0.098 | 0.019 | 1 | 0.15 | 1 | 0.29 | 1300 | 1479 | 35 | 32.61 | 60 | 23.4 | 20 | 6.08
Mexichem Flúor | HBD | 2022-07-07 | 90 | 90.85 | 9 | 8.38 | 0.03 | 0.0024 | 0.28 | 0.02 | 0.05 | 0.012 | 0.5 | 0.1 | 0.67 | 0.33 | 0.098 | 0.02 | 1 | 0.2 | 1 | 0.29 | 1300 | 1476 | 35 | 32.49 | 60 | 22.95 | 20 | 7.68
Mexichem Flúor | HBD | 2022-07-08 | 90 | 91.96 | 9 | 7.4 | 0.03 | 0.003 | 0.28 | 0.025 | 0.05 | 0.008 | 0.5 | 0.1 | 0.67 | 0.234 | 0.098 | 0.01 | 1 | 0.24 | 1 | 0.26 | 1300 | 1481 | 35 | 30.96 | 60 | 23.37 | 20 | 4.37
Hunan | HBD | 2022-07-10 | 90 | 91.36 | 9 | 7.84 | 0.03 | 0.0025 | 0.28 | 0.02 | 0.05 | 0.012 | 0.5 | 0.1 | 0.67 | 0.231 | 0.098 | 0.01 | 1 | 0.21 | 1 | 0.43 | 1300 | 1511 | 35 | 31.38 | 60 | 22.76 | 20 | 2.19
Jiaozio City | HBD | 2022-07-11 | 90 | 91.82 | 9 | 7.2 | 0.03 | 0.0078 | 0.28 | 0.04 | 0.05 | 0.012 | 0.5 | 0.25 | 0.67 | 0.362 | 0.098 | 0.02 | 1 | 0.37 | 1 | 0.29 | 1300 | 1524 | 35 | 33 | 60 | 24 | 20 | 4.23
Mexichem Flúor | HBD | 2022-07-11 | 90 | 91.21 | 9 | 8 | 0.03 | 0.0024 | 0.28 | 0.018 | 0.05 | 0.012 | 0.5 | 0.11 | 0.67 | 0.366 | 0.098 | 0.02 | 1 | 0.14 | 1 | 0.26 | 1300 | 1468 | 35 | 32.6 | 60 | 22.95 | 20 | 5.11
Mexichem Flúor | HBD | 2022-07-13 | 90 | 92.13 | 9 | 7.12 | 0.03 | 0.003 | 0.28 | 0.014 | 0.05 | 0.009 | 0.5 | 0.1 | 0.67 | 0.225 | 0.098 | 0.01 | 1 | 0.22 | 1 | 0.39 | 1300 | 1498 | 35 | 31.8 | 60 | 23.42 | 20 | 3.76
Mexichem Flúor | HBD | 2022-07-13 | 90 | 92.1 | 9 | 7.17 | 0.03 | 0.0028 | 0.28 | 0.015 | 0.05 | 0.009 | 0.5 | 0.1 | 0.67 | 0.228 | 0.098 | 0.01 | 1 | 0.3 | 1 | 0.37 | 1300 | 1482 | 35 | 31.82 | 60 | 22.76 | 20 | 4.02
Mexichem Flúor | HBD | 2022-07-14 | 90 | 91.03 | 9 | 8.14 | 0.03 | 0.0022 | 0.28 | 0.018 | 0.05 | 0.012 | 0.5 | 0.1 | 0.67 | 0.407 | 0.098 | 0.02 | 1 | 0.16 | 1 | 0.27 | 1300 | 1449 | 35 | 32.49 | 60 | 23.12 | 20 | 4.99
Hunan | HBD | 2022-07-17 | 90 | 91.75 | 9 | 7.64 | 0.03 | 0.0025 | 0.28 | 0.013 | 0.05 | 0.011 | 0.5 | 0.1 | 0.67 | 0.226 | 0.098 | 0.011 | 1 | 0.22 | 1 | 0.25 | 1300 | 1490 | 35 | 30.55 | 60 | 22.01 | 20 | 3.32
Mexichem Flúor | HBD | 2022-07-17 | 90 | 90.78 | 9 | 8.36 | 0.03 | 0.0026 | 0.28 | 0.019 | 0.05 | 0.012 | 0.5 | 0.11 | 0.67 | 0.385 | 0.098 | 0.022 | 1 | 0.2 | 1 | 0.31 | 1300 | 1486 | 35 | 32.61 | 60 | 23.15 | 20 | 5.81
Jiaozio City | HBD | 2022-07-23 | 90 | 92.22 | 9 | 6.8 | 0.03 | 0.007 | 0.28 | 0.037 | 0.05 | 0.012 | 0.5 | 0.24 | 0.67 | 0.306 | 0.098 | 0.019 | 1 | 0.26 | 1 | 0.36 | 1300 | 1520 | 35 | 31 | 60 | 22.6 | 20 | 5.13
Mexichem Flúor | HBD | 2022-07-23 | 90 | 91.34 | 9 | 7.9 | 0.03 | 0.0028 | 0.28 | 0.015 | 0.05 | 0.013 | 0.5 | 0.1 | 0.67 | 0.315 | 0.098 | 0.02 | 1 | 0.3 | 1 | 0.29 | 1300 | 1486 | 35 | 32.21 | 60 | 23.83 | 20 | 5.95
Mexichem Flúor | HBD | 2022-08-27 | 90 | 92.15 | 9 | 6.99 | 0.03 | 0.0017 | 0.28 | 0.037 | 0.05 | 0.012 | 0.5 | 0.15 | 0.67 | 0.324 | 0.098 | 0.019 | 1 | 0.39 | 1 | 0.32 | 1300 | 1526 | 35 | 34.52 | 60 | 29.9 | 20 | 2.92
Mexichem Flúor | HBD | 2022-08-27 | 90 | 92.18 | 9 | 6.9 | 0.03 | 0.0019 | 0.28 | 0.04 | 0.05 | 0.012 | 0.5 | 0.14 | 0.67 | 0.325 | 0.098 | 0.019 | 1 | 0.42 | 1 | 0.38 | 1300 | 1537 | 35 | 34.57 | 60 | 28.82 | 20 | 3.38
Jiaozio City | HBD | 2022-08-27 | 90 | 92.98 | 9 | 6.07 | 0.03 | 0.0052 | 0.28 | 0.095 | 0.05 | 0.012 | 0.5 | 0.24 | 0.67 | 0.3 | 0.098 | 0.019 | 1 | 0.37 | 1 | 0.28 | 1300 | 1543 | 35 | 31 | 60 | 27.14 | 20 | 3.61
Jiaozio City | HBD | 2022-08-27 | 90 | 92.86 | 9 | 6.2 | 0.03 | 0.0045 | 0.28 | 0.082 | 0.05 | 0.012 | 0.5 | 0.24 | 0.67 | 0.304 | 0.098 | 0.019 | 1 | 0.36 | 1 | 0.28 | 1300 | 1536 | 35 | 31 | 60 | 28.02 | 20 | 3.5
Jiaozio City | HBD | 2022-08-29 | 90 | 92.49 | 9 | 6.51 | 0.03 | 0.0079 | 0.28 | 0.043 | 0.05 | 0.012 | 0.5 | 0.16 | 0.67 | 0.302 | 0.098 | 0.019 | 1 | 0.11 | 1 | 0.46 | 1300 | 1583 | 35 | 32 | 60 | 26.64 | 20 | 5.09
Jiaozio City | HBD | 2022-09-12 | 90 | 90.99 | 9 | 8.1403 | 0.03 | 0.0067 | 0.28 | 0.041 | 0.05 | 0.011 | 0.5 | 0.17 | 0.67 | 0.361 | 0.098 | 0.02 | 1 | 0.21 | 1 | 0.26 | 1300 | 1529 | 35 | 33 | 60 | 25.11 | 20 | 5.56
Mexichem Flúor | HBD | 2022-09-12 | 90 | 90.65 | 9 | 8.7007 | 0.03 | 0.0023 | 0.28 | 0.022 | 0.05 | 0.012 | 0.5 | 0.1 | 0.67 | 0.344 | 0.098 | 0.019 | 1 | 0.11 | 1 | 0.15 | 1300 | 1476 | 35 | 32.61 | 60 | 23.17 | 20 | 2.91
Hunan | HBD | 2022-10-01 | 90 | 91.5 | 9 | 7.39 | 0.03 | 0.0033 | 0.28 | 0.033 | 0.05 | 0.01 | 0.5 | 0.28 | 0.67 | 0.337 | 0.098 | 0.019 | 1 | 0.32 | 1 | 0.43 | 1300 | 1533 | 35 | 33.58 | 60 | 30.89 | 20 | 4.38
Jiaozio City | HBD | 2022-10-01 | 90 | 92.13615 | 9 | 6.6 | 0.03 | 0.0075 | 0.28 | 0.079 | 0.05 | 0.009 | 0.5 | 0.28 | 0.67 | 0.319 | 0.098 | 0.019 | 1 | 0.33 | 1 | 0.55 | 1300 | 1508 | 35 | 33 | 60 | 26.38 | 20 | 4.68
Jiaozio City | HBD | 2022-10-01 | 90 | 91.84155 | 9 | 6.97 | 0.03 | 0.0083 | 0.28 | 0.081 | 0.05 | 0.009 | 0.5 | 0.3 | 0.67 | 0.306 | 0.098 | 0.019 | 1 | 0.31 | 1 | 0.47 | 1300 | 1519 | 35 | 33 | 60 | 25.56 | 20 | 4.76
Jiaozio City | HBD | 2022-10-06 | 90 | 92.57 | 9 | 6.49 | 0.03 | 0.01 | 0.28 | 0.044 | 0.05 | 0.01 | 0.5 | 0.08 | 0.67 | 0.313 | 0.098 | 0.02 | 1 | 0.69 | 1 | 0.46 | 1300 | 1503 | 35 | 32.45 | 60 | 29.91 | 20 | 3.72
Jiaozio City | HBD | 2022-10-06 | 90 | 92.37 | 9 | 6.62 | 0.03 | 0.0096 | 0.28 | 0.049 | 0.05 | 0.01 | 0.5 | 0.09 | 0.67 | 0.317 | 0.098 | 0.02 | 1 | 0.66 | 1 | 0.51 | 1300 | 1517 | 35 | 32.47 | 60 | 29.1 | 20 | 3.82
Jiaozio City | HBD | 2022-10-06 | 90 | 92.45 | 9 | 6.68 | 0.03 | 0.0051 | 0.28 | 0.075 | 0.05 | 0.01 | 0.5 | 0.22 | 0.67 | 0.289 | 0.098 | 0.019 | 1 | 0.36 | 1 | 0.26 | 1300 | 1550 | 35 | 33 | 60 | 25.68 | 20 | 3.76
Hunan | HBD | 2022-10-10 | 90 | 92.62224 | 9 | 5.89 | 0.03 | 0.01 | 0.28 | 0.188 | 0.05 | 0.011 | 0.5 | 0.14 | 0.67 | 0.313 | 0.098 | 0.019 | 1 | 0.6 | 1 | 0.81 | 1300 | 1505 | 35 | 34.21 | 60 | 29.39 | 20 | 1.87
Mexichem Flúor | HBD | 2022-10-10 | 90 | 91.65 | 9 | 7.72 | 0.03 | 0.0005 | 0.28 | 0.01 | 0.05 | 0.011 | 0.5 | 0.05 | 0.67 | 0.307 | 0.098 | 0.019 | 1 | 0.13 | 1 | 0.23 | 1300 | 1489 | 35 | 33.02 | 60 | 22.46 | 20 | 5.73
Mexichem Flúor | HBD | 2022-10-11 | 90 | 92.58 | 9 | 6.12 | 0.03 | 0.0124 | 0.28 | 0.184 | 0.05 | 0.011 | 0.5 | 0.08 | 0.67 | 0.317 | 0.098 | 0.019 | 1 | 0.59 | 1 | 0.68 | 1300 | 1521 | 35 | 34.21 | 60 | 28.53 | 20 | 5.3
Mexichem Flúor | HBD | 2022-10-11 | 90 | 92.77 | 9 | 5.78 | 0.03 | 0.0135 | 0.28 | 0.186 | 0.05 | 0.01 | 0.5 | 0.07 | 0.67 | 0.314 | 0.098 | 0.019 | 1 | 0.49 | 1 | 0.84 | 1300 | 1552 | 35 | 34.21 | 60 | 28.48 | 20 | 3.8
Mexichem Flúor | HBD | 2022-10-11 | 90 | 91.33 | 9 | 7.74 | 0.03 | 0.0007 | 0.28 | 0.015 | 0.05 | 0.011 | 0.5 | 0.05 | 0.67 | 0.341 | 0.098 | 0.02 | 1 | 0.54 | 1 | 0.49 | 1300 | 1518 | 35 | 32.61 | 60 | 23.26 | 20 | 3.89
Mexichem Flúor | HBD | 2022-10-11 | 90 | 91.74 | 9 | 7.11 | 0.03 | 0.0008 | 0.28 | 0.017 | 0.05 | 0.011 | 0.5 | 0.05 | 0.67 | 0.299 | 0.098 | 0.02 | 1 | 0.5 | 1 | 0.75 | 1300 | 1512 | 35 | 32.74 | 60 | 22.48 | 20 | 4.43
Mexichem Flúor | HBD | 2022-10-13 | 90 | 92 | 9 | 7.4 | 0.03 | 0.0027 | 0.28 | 0.015 | 0.05 | 0.012 | 0.5 | 0.05 | 0.67 | 0.306 | 0.098 | 0.021 | 1 | 0.13 | 1 | 0.19 | 1300 | 1473 | 35 | 33.14 | 60 | 24.29 | 20 | 2.44
Mexichem Flúor | HBD | 2022-10-14 | 90 | 92.42 | 9 | 7.06 | 0.03 | 0.0007 | 0.28 | 0.016 | 0.05 | 0.011 | 0.5 | 0.05 | 0.67 | 0.3 | 0.098 | 0.02 | 1 | 0.13 | 1 | 0.12 | 1300 | 1460 | 35 | 33.26 | 60 | 24.1 | 20 | 3.23
Mexichem Flúor | HBD | 2022-10-16 | 90 | 92.79 | 9 | 6.59 | 0.03 | 0.0007 | 0.28 | 0.014 | 0.05 | 0.011 | 0.5 | 0.05 | 0.67 | 0.316 | 0.098 | 0.02 | 1 | 0.11 | 1 | 0.21 | 1300 | 1476 | 35 | 32.61 | 60 | 23.4 | 20 | 2.45
Hunan | HBD | 2022-10-24 | 90 | 92.61 | 9 | 6.22 | 0.03 | 0.0051 | 0.28 | 0.181 | 0.05 | 0.009 | 0.5 | 0.11 | 0.67 | 0.32 | 0.098 | 0.02 | 1 | 0.68 | 1 | 0.52 | 1300 | 1515 | 35 | 32.42 | 60 | 30.43 | 20 | 3.82
Mexichem Flúor | HBD | 2022-10-24 | 90 | 92.87 | 9 | 6.46 | 0.03 | 0.0006 | 0.28 | 0.013 | 0.05 | 0.01 | 0.5 | 0.05 | 0.67 | 0.304 | 0.098 | 0.019 | 1 | 0.12 | 1 | 0.27 | 1300 | 1507 | 35 | 31.51 | 60 | 22.57 | 20 | 3.26
Mexichem Flúor | HBD | 2022-11-04 | 90 | 93.04 | 9 | 5.83 | 0.03 | 0.0099 | 0.28 | 0.152 | 0.05 | 0.01 | 0.5 | 0.1 | 0.67 | 0.313 | 0.098 | 0.02 | 1 | 0.68 | 1 | 0.53 | 1300 | 1561 | 35 | 33.82 | 60 | 24.28 | 20 | 3.11
Mexichem Flúor | HBD | 2022-11-04 | 90 | 92.71 | 9 | 6.68 | 0.03 | 0.0009 | 0.28 | 0.014 | 0.05 | 0.009 | 0.5 | 0.05 | 0.67 | 0.297 | 0.098 | 0.02 | 1 | 0.15 | 1 | 0.22 | 1300 | 1496 | 35 | 32.21 | 60 | 22.32 | 20 | 2.04
Jiaozio City | HBD | 2022-12-07 | 90 | 92.83 | 9 | 6.04 | 0.03 | 0.0092 | 0.28 | 0.106 | 0.05 | 0.012 | 0.5 | 0.34 | 0.67 | 0.296 | 0.098 | 0.024 | 1 | 0.3 | 1 | 0.34 | 1300 | 1565 | 35 | 31 | 60 | 22.24 | 20 | 4.77
Jiaozio City | HBD | 2022-12-07 | 90 | 92.81 | 9 | 6.19 | 0.03 | 0.0095 | 0.28 | 0.099 | 0.05 | 0.011 | 0.5 | 0.32 | 0.67 | 0.293 | 0.098 | 0.026 | 1 | 0.38 | 1 | 0.24 | 1300 | 1579 | 35 | 31 | 60 | 22.55 | 20 | 5.67
Jiaozio City | HBD | 2022-12-10 | 90 | 92.92 | 9 | 6.12 | 0.03 | 0.0097 | 0.28 | 0.114 | 0.05 | 0.012 | 0.5 | 0.19 | 0.67 | 0.275 | 0.098 | 0.023 | 1 | 0.22 | 1 | 0.34 | 1300 | 1534 | 35 | 31 | 60 | 26.38 | 20 | 5.37
Jiaozio City | HBD | 2022-12-10 | 90 | 92.93 | 9 | 6.11 | 0.03 | 0.0091 | 0.28 | 0.109 | 0.05 | 0.012 | 0.5 | 0.2 | 0.67 | 0.3 | 0.098 | 0.024 | 1 | 0.21 | 1 | 0.31 | 1300 | 1508 | 35 | 31 | 60 | 24.04 | 20 | 3.96
Jiaozio City | HBD | 2022-12-10 | 90 | 92.96 | 9 | 6.05 | 0.03 | 0.0096 | 0.28 | 0.111 | 0.05 | 0.012 | 0.5 | 0.2 | 0.67 | 0.279 | 0.098 | 0.024 | 1 | 0.32 | 1 | 0.36 | 1300 | 1506 | 35 | 31 | 60 | 25.02 | 20 | 4.47
Jiaozio City | HBD | 2022-12-13 | 90 | 92.97 | 9 | 6.01 | 0.03 | 0.0092 | 0.28 | 0.108 | 0.05 | 0.012 | 0.5 | 0.25 | 0.67 | 0.28 | 0.098 | 0.026 | 1 | 0.4 | 1 | 0.34 | 1300 | 1585 | 35 | 31 | 60 | 27.04 | 20 | 3.1
Jiaozio City | HBD | 2022-12-13 | 90 | 92.99 | 9 | 5.98 | 0.03 | 0.0094 | 0.28 | 0.105 | 0.05 | 0.013 | 0.5 | 0.27 | 0.67 | 0.272 | 0.098 | 0.025 | 1 | 0.36 | 1 | 0.34 | 1300 | 1536 | 35 | 31 | 60 | 26.15 | 20 | 3.76
Jiaozio City | HBD | 2022-12-15 | 90 | 92.8 | 9 | 6.21 | 0.03 | 0.0098 | 0.28 | 0.117 | 0.05 | 0.008 | 0.5 | 0.21 | 0.67 | 0.302 | 0.098 | 0.02 | 1 | 0.4 | 1 | 0.32 | 1300 | 1560 | 35 | 31 | 60 | 24.26 | 20 | 3.61
Jiaozio City | HBD | 2022-12-22 | 90 | 92.81 | 9 | 6.17 | 0.03 | 0.01 | 0.28 | 0.13 | 0.05 | 0.01 | 0.5 | 0.13 | 0.67 | 0.293 | 0.098 | 0.018 | 1 | 0.33 | 1 | 0.43 | 1300 | 1551 | 35 | 31 | 60 | 25.71 | 20 | 6.12
Jiaozio City | HBD | 2022-12-22 | 90 | 92.83 | 9 | 5.91 | 0.03 | 0.01 | 0.28 | 0.171 | 0.05 | 0.009 | 0.5 | 0.23 | 0.67 | 0.284 | 0.098 | 0.02 | 1 | 0.33 | 1 | 0.54 | 1300 | 1558 | 35 | 31 | 60 | 32.74 | 20 | 4
Hunan | HBD | 2022-12-26 | 90 | 92.8 | 9 | 6.15 | 0.03 | 0.0095 | 0.28 | 0.128 | 0.05 | 0.01 | 0.5 | 0.15 | 0.67 | 0.288 | 0.098 | 0.018 | 1 | 0.24 | 1 | 0.45 | 1300 | 1567 | 35 | 33.02 | 60 | 26.8 | 20 | 8.45
Hunan | HBD | 2022-12-26 | 90 | 92.82 | 9 | 6.3 | 0.03 | 0.0099 | 0.28 | 0.12 | 0.05 | 0.01 | 0.5 | 0.1 | 0.67 | 0.291 | 0.098 | 0.018 | 1 | 0.2 | 1 | 0.33 | 1300 | 1548 | 35 | 32.62 | 60 | 24.64 | 20 | 5.65
Hunan | HBD | 2022-12-26 | 90 | 92.85 | 9 | 6.29 | 0.03 | 0.01 | 0.28 | 0.134 | 0.05 | 0.009 | 0.5 | 0.13 | 0.67 | 0.292 | 0.098 | 0.018 | 1 | 0.21 | 1 | 0.27 | 1300 | 1552 | 35 | 32.62 | 60 | 24.12 | 20 | 5.59
Jiaozio City | HBD | 2022-12-26 | 90 | 92.99 | 9 | 6.06 | 0.03 | 0.01 | 0.28 | 0.182 | 0.05 | 0.008 | 0.5 | 0.23 | 0.67 | 0.283 | 0.098 | 0.02 | 1 | 0.24 | 1 | 0.22 | 1300 | 1545 | 35 | 31 | 60 | 22.13 | 20 | 4.82
Hunan | HBD | 2022-12-30 | 90 | 92.96 | 9 | 6.15 | 0.03 | 0.0135 | 0.28 | 0.115 | 0.05 | 0.009 | 0.5 | 0.12 | 0.67 | 0.288 | 0.098 | 0.018 | 1 | 0.15 | 1 | 0.33 | 1300 | 1533 | 35 | 32.41 | 60 | 23.88 | 20 | 5.61
Hunan | HBD | 2022-12-30 | 90 | 92.94 | 9 | 6.15 | 0.03 | 0.0139 | 0.28 | 0.123 | 0.05 | 0.01 | 0.5 | 0.14 | 0.67 | 0.288 | 0.098 | 0.018 | 1 | 0.21 | 1 | 0.32 | 1300 | 1546 | 35 | 32 | 60 | 25.45 | 20 | 4.8
Jiaozio City | HBD | 2022-12-30 | 90 | 93.09 | 9 | 6.04 | 0.03 | 0.0115 | 0.28 | 0.138 | 0.05 | 0.009 | 0.5 | 0.23 | 0.67 | 0.28 | 0.098 | 0.02 | 1 | 0.17 | 1 | 0.18 | 1300 | 1555 | 35 | 31 | 60 | 21.61 | 20 | 6.01
Jiaozio City | HBD | 2022-12-31 | 90 | 92.97 | 9 | 5.9 | 0.03 | 0.0121 | 0.28 | 0.182 | 0.05 | 0.008 | 0.5 | 0.23 | 0.67 | 0.277 | 0.098 | 0.02 | 1 | 0.32 | 1 | 0.4 | 1300 | 1533 | 35 | 32 | 60 | 21.94 | 20 | 5.01
Jiaozio City | HBD | 2022-12-31 | 90 | 92.99 | 9 | 5.97 | 0.03 | 0.0122 | 0.28 | 0.188 | 0.05 | 0.008 | 0.5 | 0.2 | 0.67 | 0.28 | 0.098 | 0.02 | 1 | 0.3 | 1 | 0.33 | 1300 | 1518 | 35 | 32 | 60 | 22.1 | 20 | 6.21
Jiaozio City | HBD | 2023-01-06 | 90 | 93 | 9 | 5.97 | 0.03 | 0.0112 | 0.28 | 0.129 | 0.05 | 0.014 | 0.5 | 0.16 | 0.67 | 0.299 | 0.098 | 0.02 | 1 | 0.32 | 1 | 0.4 | 1300 | 1597 | 35 | 32 | 60 | 23.61 | 20 | 5.09
Jiaozio City | HBD | 2023-01-06 | 90 | 92.97 | 9 | 5.94 | 0.03 | 0.0117 | 0.28 | 0.132 | 0.05 | 0.012 | 0.5 | 0.18 | 0.67 | 0.293 | 0.098 | 0.02 | 1 | 0.4 | 1 | 0.34 | 1300 | 1588 | 35 | 31 | 60 | 26.89 | 20 | 2.24
Jiaozio City | HBD | 2023-03-11 | 90 | 92.96 | 9 | 6.28 | 0.03 | 0.002 | 0.28 | 0.02 | 0.05 | 0.009 | 0.5 | 0.1 | 0.67 | 0.293 | 0.098 | 0.02 | 1 | 0.15 | 1 | 0.32 | 1300 | 1542 | 35 | 34.21 | 60 | 40.6 | 20 | 11.75
Hunan | HBD | 2023-03-16 | 90 | 92.98 | 9 | 6.205 | 0.03 | 0.002 | 0.28 | 0.044 | 0.05 | 0.009 | 0.5 | 0.09 | 0.67 | 0.267 | 0.098 | 0.02 | 1 | 0.26 | 1 | 0.33 | 1300 | 1542 | 35 | 34.6 | 60 | 44.32 | 20 | 8.25
Hunan | HBD | 2023-03-16 | 90 | 92.99 | 9 | 6.1538 | 0.03 | 0.0022 | 0.28 | 0.047 | 0.05 | 0.009 | 0.5 | 0.09 | 0.67 | 0.272 | 0.098 | 0.02 | 1 | 0.25 | 1 | 0.36 | 1300 | 1536 | 35 | 34.6 | 60 | 44.27 | 20 | 9.83
Hunan | HBD | 2023-03-16 | 90 | 92.96 | 9 | 6.23 | 0.03 | 0.0026 | 0.28 | 0.049 | 0.05 | 0.009 | 0.5 | 0.1 | 0.67 | 0.269 | 0.098 | 0.019 | 1 | 0.22 | 1 | 0.36 | 1300 | 1546 | 35 | 34 | 60 | 44.39 | 20 | 8.95
Jiaozio City | HBD | 2023-03-16 | 90 | 92.9463 | 9 | 6.225 | 0.03 | 0.0107 | 0.28 | 0.132 | 0.05 | 0.008 | 0.5 | 0.18 | 0.67 | 0.268 | 0.098 | 0.02 | 1 | 0.19 | 1 | 0.21 | 1300 | 1545 | 35 | 33 | 60 | 22.96 | 20 | 6.79
Jiaozio City | HBD | 2023-03-18 | 90 | 92.47 | 9 | 6.68 | 0.03 | 0.0073 | 0.28 | 0.153 | 0.05 | 0.008 | 0.5 | 0.19 | 0.67 | 0.223 | 0.098 | 0.021 | 1 | 0.16 | 1 | 0.25 | 1300 | 1576 | 35 | 31 | 60 | 23.07 | 20 | 5.18
Jiaozio City | HBD | 2023-03-29 | 90 | 92.93 | 9 | 5.93 | 0.03 | 0.0129 | 0.28 | 0.168 | 0.05 | 0.009 | 0.5 | 0.33 | 0.67 | 0.282 | 0.098 | 0.02 | 1 | 0.17 | 1 | 0.32 | 1300 | 1543 | 35 | 32 | 60 | 23.74 | 20 | 6.33
Mexichem Flúor | HBD | 2023-04-01 | 90 | 91.61 | 9 | 7.78 | 0.03 | 0.0009 | 0.28 | 0.017 | 0.05 | 0.004 | 0.5 | 0.11 | 0.67 | 0.223 | 0.098 | 0.01 | 1 | 0.17 | 1 | 0.25 | 1300 | 1480 | 35 | 32.22 | 60 | 27.38 | 20 | 3.8
Hunan | HBD | 2023-04-07 | 90 | 92.92 | 9 | 6.41 | 0.03 | 0.0036 | 0.28 | 0.024 | 0.05 | 0.008 | 0.5 | 0.11 | 0.67 | 0.251 | 0.098 | 0.018 | 1 | 0.15 | 1 | 0.26 | 1300 | 1555 | 35 | 32.61 | 60 | 24.76 | 20 | 8.77
Hunan | HBD | 2023-04-08 | 90 | 92.96 | 9 | 6.27 | 0.03 | 0.0074 | 0.28 | 0.026 | 0.05 | 0.008 | 0.5 | 0.12 | 0.67 | 0.298 | 0.098 | 0.018 | 1 | 0.19 | 1 | 0.29 | 1300 | 1545 | 35 | 31.38 | 60 | 24.5 | 20 | 9.85
Hunan | HBD | 2023-04-11 | 90 | 92.98 | 9 | 6.34 | 0.03 | 0.0025 | 0.28 | 0.014 | 0.05 | 0.008 | 0.5 | 0.11 | 0.67 | 0.279 | 0.098 | 0.018 | 1 | 0.18 | 1 | 0.25 | 1300 | 1570 | 35 | 32.21 | 60 | 23.05 | 20 | 5.38
Hunan | HBD | 2023-04-24 | 90 | 93.02 | 9 | 5.8 | 0.03 | 0.013 | 0.28 | 0.109 | 0.05 | 0.008 | 0.5 | 0.14 | 0.67 | 0.296 | 0.098 | 0.018 | 1 | 0.18 | 1 | 0.6 | 1300 | 1513 | 35 | 33.02 | 60 | 24.66 | 20 | 6.1
Hunan | HBD | 2023-04-24 | 90 | 93 | 9 | 5.62 | 0.03 | 0.0143 | 0.28 | 0.139 | 0.05 | 0.008 | 0.5 | 0.13 | 0.67 | 0.287 | 0.098 | 0.018 | 1 | 0.21 | 1 | 0.78 | 1300 | 1512 | 35 | 33.02 | 60 | 24.93 | 20 | 6.28
Hunan | HBD | 2023-04-26 | 90 | 92.93 | 9 | 5.69 | 0.03 | 0.0104 | 0.28 | 0.078 | 0.05 | 0.007 | 0.5 | 0.11 | 0.67 | 0.288 | 0.098 | 0.018 | 1 | 0.27 | 1 | 0.87 | 1300 | 1505 | 35 | 33.02 | 60 | 26.1 | 20 | 4.71
Hunan | HBD | 2023-04-26 | 90 | 92.96 | 9 | 5.7 | 0.03 | 0.0137 | 0.28 | 0.133 | 0.05 | 0.008 | 0.5 | 0.1 | 0.67 | 0.285 | 0.098 | 0.018 | 1 | 0.27 | 1 | 0.78 | 1300 | 1500 | 35 | 33.02 | 60 | 25.44 | 20 | 3.61
Hunan | HBD | 2023-05-11 | 90 | 93.08 | 9 | 5.85 | 0.03 | 0.0127 | 0.28 | 0.104 | 0.05 | 0.009 | 0.5 | 0.14 | 0.67 | 0.3 | 0.098 | 0.018 | 1 | 0.29 | 1 | 0.49 | 1300 | 1520 | 35 | 33.02 | 60 | 29.46 | 20 | 5.81
Mexichem Flúor | HBD | 2023-05-24 | 90 | 91.77 | 9 | 7.44 | 0.03 | 0.0007 | 0.28 | 0.015 | 0.05 | 0.01 | 0.5 | 0.08 | 0.67 | 0.296 | 0.098 | 0.02 | 1 | 0.17 | 1 | 0.37 | 1300 | 1468 | 35 | 31.47 | 60 | 21.8 | 20 | 2.88
Jiaozio City | HBD | 2023-06-02 | 90 | 93.09 | 9 | 5.68 | 0.03 | 0.0033 | 0.28 | 0.013 | 0.05 | 0.008 | 0.5 | 0.17 | 0.67 | 0.263 | 0.098 | 0.02 | 1 | 0.8 | 1 | 0.75 | 1300 | 1606 | 35 | 32 | 60 | 26.24 | 20 | 5.29
Jiaozio City | HBD | 2023-06-04 | 90 | 92.55 | 9 | 6.74 | 0.03 | 0.0049 | 0.28 | 0.016 | 0.05 | 0.009 | 0.5 | 0.17 | 0.67 | 0.283 | 0.098 | 0.018 | 1 | 0.12 | 1 | 0.21 | 1300 | 1572 | 35 | 32 | 60 | 22.3 | 20 | 3.83
Jiaozio City | HBD | 2023-06-06 | 90 | 93.1 | 9 | 5.61 | 0.03 | 0.013 | 0.28 | 0.121 | 0.05 | 0.009 | 0.5 | 0.19 | 0.67 | 0.326 | 0.098 | 0.02 | 1 | 0.36 | 1 | 0.61 | 1300 | 1583 | 35 | 31 | 60 | 27 | 20 | 7.03
Jiaozio City | HBD | 2023-06-07 | 90 | 93.15 | 9 | 5.89 | 0.03 | 0.0157 | 0.28 | 0.192 | 0.05 | 0.009 | 0.5 | 0.16 | 0.67 | 0.33 | 0.098 | 0.019 | 1 | 0.14 | 1 | 0.23 | 1300 | 1603 | 35 | 32 | 60 | 23.28 | 20 | 5.35
Jiaozio City | HBD | 2023-06-08 | 90 | 93.29 | 9 | 5.83 | 0.03 | 0.0141 | 0.28 | 0.125 | 0.05 | 0.008 | 0.5 | 0.2 | 0.67 | 0.326 | 0.098 | 0.019 | 1 | 0.22 | 1 | 0.19 | 1300 | 1611 | 35 | 33 | 60 | 21.99 | 20 | 3.52
Jiaozio City | HBD | 2023-06-11 | 90 | 93.1 | 9 | 5.69 | 0.03 | ` | 0.28 | 0.139 | 0.05 | 0.009 | 0.5 | 0.25 | 0.67 | 0.313 | 0.098 | 0.02 | 1 | 0.14 | 1 | 0.46 | 1300 | 1577 | 35 | 33 | 60 | 24.81 | 20 | 4.82
Hunan | HBD | 2023-06-13 | 90 | 92.36 | 9 | 6.89 | 0.03 | 0.0081 | 0.28 | 0.026 | 0.05 | 0.009 | 0.5 | 0.11 | 0.67 | 0.335 | 0.098 | 0.019 | 1 | 0.18 | 1 | 0.24 | 1300 | 1589 | 35 | 33.02 | 60 | 24.83 | 20 | 3.48
Hunan | HBD | 2023-06-13 | 90 | 92.45 | 9 | 6.76 | 0.03 | 0.0095 | 0.28 | 0.027 | 0.05 | 0.009 | 0.5 | 0.1 | 0.67 | 0.338 | 0.098 | 0.019 | 1 | 0.3 | 1 | 0.29 | 1300 | 1569 | 35 | 32.62 | 60 | 26.16 | 20 | 2.84
Hunan | HBD | 2023-06-14 | 90 | 93.01 | 9 | 6.11 | 0.03 | 0.0113 | 0.28 | 0.063 | 0.05 | 0.009 | 0.5 | 0.1 | 0.67 | 0.333 | 0.098 | 0.018 | 1 | 0.19 | 1 | 0.35 | 1300 | 1573 | 35 | 32.21 | 60 | 23.1 | 20 | 5.43
Hunan | HBD | 2023-06-16 | 90 | 92.98 | 9 | 6.29 | 0.03 | 0.011 | 0.28 | 0.098 | 0.05 | 0.009 | 0.5 | 0.11 | 0.67 | 0.322 | 0.098 | 0.018 | 1 | 0.13 | 1 | 0.16 | 1300 | 1562 | 35 | 33.42 | 60 | 25.1 | 20 | 6.75
Hunan | HBD | 2023-06-17 | 90 | 92.15088 | 9 | 6.87 | 0.03 | 0.0078 | 0.28 | 0.02 | 0.05 | 0.009 | 0.5 | 0.09 | 0.67 | 0.338 | 0.098 | 0.018 | 1 | 0.15 | 1 | 0.5 | 1300 | 1573 | 35 | 32.61 | 60 | 25.05 | 20 | 8.11
Jiaozio City | HBD | 2023-06-17 | 90 | 93.24 | 9 | 5.69 | 0.03 | 0.0139 | 0.28 | 0.143 | 0.05 | 0.009 | 0.5 | 0.23 | 0.67 | 0.315 | 0.098 | 0.02 | 1 | 0.16 | 1 | 0.34 | 1300 | 1536 | 35 | 33 | 60 | 25.25 | 20 | 4.11
Jiaozio City | HBD | 2023-06-24 | 90 | 93.08 | 9 | 5.89 | 0.03 | 0.0157 | 0.28 | 0.165 | 0.05 | 0.009 | 0.5 | 0.21 | 0.67 | 0.318 | 0.098 | 0.02 | 1 | 0.16 | 1 | 0.29 | 1300 | 1525 | 35 | 33 | 60 | 22.31 | 20 | 6.27
Hunan | HBD | 2023-06-26 | 90 | 93.09 | 9 | 5.88 | 0.03 | 0.0094 | 0.28 | 0.039 | 0.05 | 0.008 | 0.5 | 0.09 | 0.67 | 0.334 | 0.098 | 0.018 | 1 | 0.14 | 1 | 0.53 | 1300 | 1553 | 35 | 34.21 | 60 | 32.42 | 20 | 6.61
Jiaozio City | HBD | 2023-06-26 | 90 | 93.21 | 9 | 5.96 | 0.03 | 0.0097 | 0.28 | 0.042 | 0.05 | 0.008 | 0.5 | 0.1 | 0.67 | 0.339 | 0.098 | 0.018 | 1 | 0.16 | 1 | 0.31 | 1300 | 1517 | 35 | 32 | 60 | 24.07 | 20 | 4.73
Jiaozio City | HBD | 2023-06-26 | 90 | 93.17 | 9 | 5.81 | 0.03 | 0.0147 | 0.28 | 0.163 | 0.05 | 0.009 | 0.5 | 0.17 | 0.67 | 0.314 | 0.098 | 0.02 | 1 | 0.14 | 1 | 0.33 | 1300 | 1542 | 35 | 33 | 60 | 22.18 | 20 | 3.57
Jiaozio City | HBD | 2023-06-26 | 90 | 93.27 | 9 | 5.75 | 0.03 | 0.0161 | 0.28 | 0.174 | 0.05 | 0.009 | 0.5 | 0.24 | 0.67 | 0.315 | 0.098 | 0.019 | 1 | 0.13 | 1 | 0.21 | 1300 | 1579 | 35 | 33 | 60 | 22.26 | 20 | 4.79
Mexichem Flúor | HBD | 2024-04-01 | 90 | 92.23926 | 9 | 7.19 | 0.03 | 0.0007 | 0.28 | 0.013 | 0.05 | 0.005 | 0.5 | 0.11 | 0.67 | 0.211 | 0.098 | 0.006 | 1 | 0.18 | 1 | 0.23 | 1300 | 1471 | 35 | 32.07 | 60 | 24.5 | 20 | 3.93
Mexichem Flúor | HBD | 2024-05-24 | 90 | 92.02 | 9 | 7.22 | 0.03 | 0.0006 | 0.28 | 0.015 | 0.05 | 0.007 | 0.5 | 0.09 | 0.67 | 0.28 | 0.098 | 0.021 | 1 | 0.25 | 1 | 0.35 | 1300 | 1463 | 35 | 31.09 | 60 | 22.15 | 20 | 2.82
Formulas:
Analysis Reporting Date = [Analysis Reporting Date, row above]

## HBD Graphs
This shape represents a table slicer. Table slicers are not supported in this version of Excel. If the shape was modified in an earlier version of Excel, or if the workbook was saved in Excel 2007 or earlier, the slicer can't be used.

## LBD
SUPPLIER | LBD/HBD | Analysis Reporting Date | PO (Purity as AlF3) | Purity as AlF3 | PO (Free Al2O3) | Free Al2O3 | PO (P2O5) | P2O5 | PO(SiO2) | SiO2 | PO(Fe2O3) | Fe2O3 | PO(SO4) | SO4 | PO(Na2O) | Na2O | PO(CaO) | CaO | PO(MOI at 110°C (%)) | MOI at 110°C (%) | PO(LOI at 550oC for 1/2 hr (%)) | LOI at 550oC for 1/2 hr (%) | PO(Bulk Density (Kg/m3)) | Bulk Density (Kg/m3) | PO(Angle of repose (deg)) | Angle of repose (deg) | PO(Flowability (sec)) | Flowability (sec) | PO(-0.045 mm (%)) | -0.045 mm (%)
Jiaozio City | LBD | 2022-04-09 | 95 | 95.43 | 5 | 3.54 | 0.02 | 0.0147 | 0.15 | 0.12 | 0.05 | 0.013 | 0.3 | 0.1 | 0.3 | 0.183 | 0.098 | 0.005 | 1 | 0.22 | 1 | 0.59 | 730 | 822 | 35 | 32.62 | 150 | 59.74 | 15 | 7.84
Jiaozio City | LBD | 2022-04-09 | 95 | 95.93 | 5 | 3.07 | 0.02 | 0.0172 | 0.15 | 0.123 | 0.05 | 0.011 | 0.3 | 0.1 | 0.3 | 0.165 | 0.098 | 0.006 | 1 | 0.23 | 1 | 0.58 | 730 | 818 | 35 | 32.37 | 150 | 57.91 | 15 | 7.02
Jiaozio City | LBD | 2022-04-13 | 95 | 95.69 | 5 | 3.59 | 0.02 | 0.013677 | 0.15 | 0.164 | 0.05 | 0.013 | 0.3 | 0.1 | 0.3 | 0.193 | 0.098 | 0.007 | 1 | 0.23 | 1 | 0.19 | 730 | 821 | 35 | 32.91 | 150 | 59.13 | 15 | 7.28
Jiaozio City | LBD | 2022-04-14 | 95 | 95.46 | 5 | 3.83 | 0.02 | 0.012 | 0.15 | 0.167 | 0.05 | 0.014 | 0.3 | 0.1 | 0.3 | 0.174 | 0.098 | 0.019 | 1 | 0.24 | 1 | 0.27 | 730 | 817 | 35 | 32.01 | 150 | 58.86 | 15 | 10.52
Jiaozio City | LBD | 2022-04-19 | 95 | 95.83 | 5 | 3.41 | 0.02 | 0.0193 | 0.15 | 0.19 | 0.05 | 0.014 | 0.3 | 0.1 | 0.3 | 0.181 | 0.098 | 0.025 | 1 | 0.19 | 1 | 0.23 | 730 | 825 | 35 | 31.88 | 150 | 58.12 | 15 | 9.76
Jiaozio City | LBD | 2022-04-26 | 95 | 95.64 | 5 | 2.85 | 0.02 | 0.0172 | 0.15 | 0.215 | 0.05 | 0.01 | 0.3 | 0.09 | 0.3 | 0.271 | 0.098 | 0.02 | 1 | 0.38 | 1 | 0.89 | 730 | 809 | 35 | 32.54 | 150 | 57.15 | 15 | 8.44
Jiaozio City | LBD | 2022-04-26 | 95 | 95.24 | 5 | 3.29 | 0.02 | 0.019 | 0.15 | 0.154 | 0.05 | 0.011 | 0.3 | 0.09 | 0.3 | 0.271 | 0.098 | 0.02 | 1 | 0.39 | 1 | 0.91 | 730 | 815 | 35 | 32.67 | 150 | 55.62 | 15 | 6.9
Jiaozio City | LBD | 2022-04-26 | 95 | 95.62 | 5 | 2.94 | 0.02 | 0.0182 | 0.15 | 0.152 | 0.05 | 0.011 | 0.3 | 0.09 | 0.3 | 0.278 | 0.098 | 0.02 | 1 | 0.54 | 1 | 0.88 | 730 | 819 | 35 | 32.62 | 150 | 57.79 | 15 | 8.83
Jiaozio City | LBD | 2022-04-27 | 95 | 95.2 | 5 | 3.46 | 0.02 | 0.0187 | 0.15 | 0.172 | 0.05 | 0.005 | 0.3 | 0.08 | 0.3 | 0.263 | 0.098 | 0.021 | 1 | 0.8 | 1 | 0.78 | 730 | 817 | 35 | 31.8 | 150 | 58.44 | 15 | 10.03
Jiaozio City | LBD | 2022-04-27 | 95 | 95.06 | 5 | 3.63 | 0.02 | 0.0152 | 0.15 | 0.187 | 0.05 | 0.005 | 0.3 | 0.08 | 0.3 | 0.265 | 0.098 | 0.021 | 1 | 0.73 | 1 | 0.74 | 730 | 816 | 35 | 31.91 | 150 | 57.42 | 15 | 10.15
Jiaozio City | LBD | 2022-05-02 | 95 | 95.74 | 5 | 3.1 | 0.02 | 0.0173 | 0.15 | 0.19 | 0.05 | 0.007 | 0.3 | 0.09 | 0.3 | 0.275 | 0.098 | 0.021 | 1 | 0.42 | 1 | 0.56 | 730 | 811 | 35 | 31.91 | 150 | 60.04 | 15 | 9.88
Jiaozio City | LBD | 2022-05-02 | 95 | 95.36 | 5 | 3.45 | 0.02 | 0.0191 | 0.15 | 0.188 | 0.05 | 0.007 | 0.3 | 0.09 | 0.3 | 0.272 | 0.098 | 0.022 | 1 | 0.35 | 1 | 0.6 | 730 | 817 | 35 | 32.12 | 150 | 61.75 | 15 | 10.4
Jiaozio City | LBD | 2022-05-06 | 95 | 95.58 | 5 | 3.12 | 0.02 | 0.0184 | 0.15 | 0.193 | 0.05 | 0.01 | 0.3 | 0.09 | 0.3 | 0.282 | 0.098 | 0.024 | 1 | 0.33 | 1 | 0.68 | 730 | 819 | 35 | 32.97 | 150 | 59.27 | 15 | 9.44
Jiaozio City | LBD | 2022-05-26 | 95 | 95.16 | 5 | 3.46 | 0.02 | 0.0197 | 0.15 | 0.186 | 0.05 | 0.008 | 0.3 | 0.09 | 0.3 | 0.264 | 0.098 | 0.021 | 1 | 0.28 | 1 | 0.61 | 730 | 823 | 35 | 32.62 | 150 | 52.8 | 15 | 9.16
Jiaozio City | LBD | 2022-06-04 | 95 | 95.14107 | 5 | 3.49 | 0.02 | 0.0168 | 0.15 | 0.176 | 0.05 | 0.008 | 0.3 | 0.09 | 0.3 | 0.264 | 0.098 | 0.025 | 1 | 0.36 | 1 | 0.79 | 730 | 830 | 35 | 32.91 | 150 | 59.93 | 15 | 8.35
Alu Fluoride | LBD | 2022-06-10 | 95 | 95.06 | 5 | 3.87 | 0.02 | 0.0069 | 0.15 | 0.059 | 0.05 | 0.009 | 0.3 | 0.1 | 0.3 | 0.256 | 0.098 | 0.02 | 1 | 0.39 | 1 | 0.62 | 730 | 785 | 35 | 33 | 150 | 48 | 15 | 2.97
Alu Fluoride | LBD | 2022-06-12 | 95 | 95.1 | 5 | 3.7 | 0.02 | 0.0052 | 0.15 | 0.021 | 0.05 | 0.007 | 0.3 | 0.1 | 0.3 | 0.26 | 0.098 | 0.019 | 1 | 0.68 | 1 | 0.79 | 730 | 800 | 35 | 32 | 150 | 46 | 15 | 2.48
Alu Fluoride | LBD | 2022-06-12 | 95 | 95.11 | 5 | 3.72 | 0.02 | 0.0053 | 0.15 | 0.017 | 0.05 | 0.009 | 0.3 | 0.1 | 0.3 | 0.255 | 0.098 | 0.02 | 1 | 0.67 | 1 | 0.76 | 730 | 797 | 35 | 32 | 150 | 45 | 15 | 2.81
Alu Fluoride | LBD | 2022-06-24 | 95 | 95.51 | 5 | 3.52 | 0.02 | 0.0052 | 0.15 | 0.021 | 0.05 | 0.01 | 0.3 | 0.08 | 0.3 | 0.269 | 0.098 | 0.02 | 1 | 0.34 | 1 | 0.56 | 730 | 799 | 35 | 33 | 150 | 49 | 15 | 3.6
Alu Fluoride | LBD | 2022-08-30 | 95 | 95 | 5 | 4.01 | 0.02 | 0.0066 | 0.15 | 0.021 | 0.05 | 0.012 | 0.3 | 0.1 | 0.3 | 0.266 | 0.098 | 0.021 | 1 | 0.31 | 1 | 0.56 | 730 | 806 | 35 | 33 | 150 | 48 | 15 | 2.01
Alu Fluoride | LBD | 2022-08-30 | 95 | 95.06 | 5 | 4.05 | 0.02 | 0.0057 | 0.15 | 0.021 | 0.05 | 0.012 | 0.3 | 0.09 | 0.3 | 0.251 | 0.098 | 0.02 | 1 | 0.3 | 1 | 0.49 | 730 | 801 | 35 | 32 | 150 | 49 | 15 | 4.34
Alu Fluoride | LBD | 2022-09-01 | 95 | 95.23 | 5 | 3.95 | 0.02 | 0.0074 | 0.15 | 0.021 | 0.05 | 0.013 | 0.3 | 0.1 | 0.3 | 0.267 | 0.098 | 0.02 | 1 | 0.34 | 1 | 0.39 | 730 | 799 | 35 | 33 | 150 | 49 | 15 | 3.56
GreenStar | LBD | 2022-09-15 | 95 | 95.02 | 5 | 94.5482 | 0.02 | 0.0018 | 0.15 | 0.048 | 0.05 | 0.012 | 0.3 | 0.17 | 0.3 | 0.261 | 0.098 | 0.02 | 1 | 0.19 | 1 | 0.27 | 730 | 777 | 35 | 34 | 150 | 71.78 | 15 | 2.08
Alu Fluoride | LBD | 2022-09-16 | 95 | 95.12 | 5 | 3.75 | 0.02 | 0.007 | 0.15 | 0.033 | 0.05 | 0.013 | 0.3 | 0.06 | 0.3 | 0.267 | 0.098 | 0.02 | 1 | 0.55 | 1 | 0.73 | 730 | 775 | 35 | 33 | 150 | 50 | 15 | 1.4
Alu Fluoride | LBD | 2022-09-21 | 95 | 95.15 | 5 | 3.69 | 0.02 | 0.0056 | 0.15 | 0.037 | 0.05 | 0.013 | 0.3 | 0.05 | 0.3 | 0.263 | 0.098 | 0.02 | 1 | 0.53 | 1 | 0.77 | 730 | 769 | 35 | 33 | 150 | 49 | 15 | 1.37
Alu Fluoride | LBD | 2022-09-21 | 95 | 95.26 | 5 | 3.47 | 0.02 | 0.0074 | 0.15 | 0.042 | 0.05 | 0.013 | 0.3 | 0.05 | 0.3 | 0.263 | 0.098 | 0.02 | 1 | 0.8 | 1 | 0.88 | 730 | 785 | 35 | 33 | 150 | 47 | 15 | 2.99
GreenStar | LBD | 2022-09-21 | 95 | 95.0361924 | 5 | 4.06 | 0.02 | 0.0016 | 0.15 | 0.05 | 0.05 | 0.011 | 0.3 | 0.19 | 0.3 | 0.26 | 0.098 | 0.02 | 1 | 0.21 | 1 | 0.16 | 730 | 789 | 35 | 34 | 150 | 71 | 15 | 3.28
Alu Fluoride | LBD | 2022-09-24 | 95 | 95 | 5 | 3.95 | 0.02 | 0.0061 | 0.15 | 0.024 | 0.05 | 0.013 | 0.3 | 0.05 | 0.3 | 0.271 | 0.098 | 0.02 | 1 | 0.31 | 1 | 0.67 | 730 | 781 | 35 | 33 | 150 | 50 | 15 | 1.57
Alu Fluoride | LBD | 2022-09-24 | 95 | 95.11 | 5 | 3.96 | 0.02 | 0.006 | 0.15 | 0.022 | 0.05 | 0.013 | 0.3 | 0.05 | 0.3 | 0.267 | 0.098 | 0.02 | 1 | 0.34 | 1 | 0.56 | 730 | 774 | 35 | 33 | 150 | 51 | 15 | 1.57
Alu Fluoride | LBD | 2022-09-27 | 95 | 95.81 | 5 | 3.29 | 0.02 | 0.0099 | 0.15 | 0.038 | 0.05 | 0.014 | 0.3 | 0.05 | 0.3 | 0.263 | 0.098 | 0.02 | 1 | 0.4 | 1 | 0.51 | 730 | 765 | 35 | 33 | 150 | 51 | 15 | 2.55
Alu Fluoride | LBD | 2022-10-06 | 95 | 95.21 | 5 | 3.83 | 0.02 | 0.0067 | 0.15 | 0.047 | 0.05 | 0.012 | 0.3 | 0.06 | 0.3 | 0.267 | 0.098 | 0.02 | 1 | 0.6 | 1 | 0.55 | 730 | 804 | 35 | 33 | 150 | 49 | 15 | 1.78
Alu Fluoride | LBD | 2022-10-08 | 95 | 95.03 | 5 | 3.97 | 0.02 | 0.0033 | 0.15 | 0.013 | 0.05 | 0.014 | 0.3 | 0.05 | 0.3 | 0.263 | 0.098 | 0.021 | 1 | 0.6 | 1 | 0.64 | 730 | 763 | 35 | 32 | 150 | 45 | 15 | 1.94
Alu Fluoride | LBD | 2022-10-08 | 95 | 95.04 | 5 | 3.99 | 0.02 | 0.0042 | 0.15 | 0.022 | 0.05 | 0.013 | 0.3 | 0.05 | 0.3 | 0.262 | 0.098 | 0.021 | 1 | 0.56 | 1 | 0.6 | 730 | 799 | 35 | 32 | 150 | 48 | 15 | 1.15
GreenStar | LBD | 2022-10-13 | 95 | 95.0155704 | 5 | 4.16 | 0.02 | 0.0007 | 0.15 | 0.022 | 0.05 | 0.01 | 0.3 | 0.15 | 0.3 | 0.263 | 0.098 | 0.02 | 1 | 0.22 | 1 | 0.36 | 730 | 763 | 35 | 33 | 150 | 56 | 15 | 2.22
GreenStar | LBD | 2022-10-16 | 95 | 95.02 | 5 | 94.6113 | 0.02 | 0.0007 | 0.15 | 0.019 | 0.05 | 0.009 | 0.3 | 0.14 | 0.3 | 0.267 | 0.098 | 0.02 | 1 | 0.46 | 1 | 0.47 | 730 | 766 | 35 | 32 | 150 | 59 | 15 | 1.5
GreenStar | LBD | 2022-10-21 | 95 | 95.02 | 5 | 4.2 | 0.02 | 0.0034 | 0.15 | 0.022 | 0.05 | 0.008 | 0.3 | 0.14 | 0.3 | 0.265 | 0.098 | 0.019 | 1 | 0.18 | 1 | 0.32 | 730 | 787 | 35 | 34 | 150 | 66 | 15 | 1.61
Alu Fluoride | LBD | 2022-11-04 | 95 | 95.76 | 5 | 3.17 | 0.02 | 0.0097 | 0.15 | 0.066 | 0.05 | 0.013 | 0.3 | 0.05 | 0.3 | 0.269 | 0.098 | 0.02 | 1 | 0.39 | 1 | 0.64 | 730 | 771 | 35 | 33 | 150 | 50 | 15 | 1.04
Alu Fluoride | LBD | 2022-11-04 | 95 | 95.85 | 5 | 3.23 | 0.02 | 0.012 | 0.15 | 0.039 | 0.05 | 0.012 | 0.3 | 0.05 | 0.3 | 0.268 | 0.098 | 0.02 | 1 | 0.38 | 1 | 0.52 | 730 | 779 | 35 | 33 | 150 | 48 | 15 | 1.17
Alu Fluoride | LBD | 2022-11-05 | 95 | 95.54 | 5 | 3.65 | 0.02 | 0.0109 | 0.15 | 0.124 | 0.05 | 0.018 | 0.3 | 0.08 | 0.3 | 0.246 | 0.098 | 0.022 | 1 | 0.1 | 1 | 0.31 | 730 | 786 | 35 | 33 | 150 | 48 | 15 | 0.78
Alu Fluoride | LBD | 2022-11-05 | 95 | 95.24 | 5 | 4.01 | 0.02 | 0.0109 | 0.15 | 0.12 | 0.05 | 0.021 | 0.3 | 0.08 | 0.3 | 0.274 | 0.098 | 0.023 | 1 | 0.13 | 1 | 0.22 | 730 | 788 | 35 | 33 | 150 | 50 | 15 | 1.4
GreenStar | LBD | 2022-11-05 | 95 | 95.67 | 5 | 3.54 | 0.02 | 0.0117 | 0.15 | 0.128 | 0.05 | 0.021 | 0.3 | 0.15 | 0.3 | 0.266 | 0.098 | 0.026 | 1 | 0.16 | 1 | 0.19 | 730 | 795 | 35 | 34 | 150 | 62 | 15 | 2.79
GreenStar | LBD | 2022-11-14 | 95 | 95.75 | 5 | 3.3 | 0.02 | 0.002 | 0.15 | 0.032 | 0.05 | 0.012 | 0.3 | 0.23 | 0.3 | 0.217 | 0.098 | 0.023 | 1 | 0.18 | 1 | 0.43 | 730 | 773 | 35 | 33 | 150 | 80 | 15 | 1.83
GreenStar | LBD | 2022-11-20 | 95 | 95.8 | 5 | 3.48 | 0.02 | 0.001 | 0.15 | 0.02 | 0.05 | 0.018 | 0.3 | 0.26 | 0.3 | 0.219 | 0.098 | 0.024 | 1 | 0.14 | 1 | 0.18 | 730 | 760 | 35 | 34 | 150 | 75 | 15 | 2.53
GreenStar | LBD | 2022-11-25 | 95 | 95.88 | 5 | 3.21 | 0.02 | 0.0026 | 0.15 | 0.026 | 0.05 | 0.015 | 0.3 | 0.26 | 0.3 | 0.216 | 0.098 | 0.024 | 1 | 0.21 | 1 | 0.37 | 730 | 794 | 35 | 33 | 150 | 80 | 15 | 3.39
Alu Fluoride | LBD | 2022-12-07 | 95 | 95.96 | 5 | 2.94 | 0.02 | 0.015 | 0.15 | 0.1 | 0.05 | 0.022 | 0.3 | 0.07 | 0.3 | 0.231 | 0.098 | 0.023 | 1 | 0.61 | 1 | 0.64 | 730 | 785 | 35 | 32 | 150 | 48.24 | 15 | 2.14
Alu Fluoride | LBD | 2022-12-07 | 95 | 95.98 | 5 | 2.88 | 0.02 | 0.014 | 0.15 | 0.11 | 0.05 | 0.023 | 0.3 | 0.06 | 0.3 | 0.227 | 0.098 | 0.023 | 1 | 0.52 | 1 | 0.68 | 730 | 785 | 35 | 32 | 150 | 46.73 | 15 | 3.9
Alu Fluoride | LBD | 2022-12-09 | 95 | 95.02 | 5 | 4.26 | 0.02 | 0.0118 | 0.15 | 0.077 | 0.05 | 0.024 | 0.3 | 0.06 | 0.3 | 0.223 | 0.098 | 0.023 | 1 | 0.26 | 1 | 0.3 | 730 | 784 | 35 | 32 | 150 | 50 | 15 | 1.95
Alu Fluoride | LBD | 2022-12-15 | 95 | 95.02 | 5 | 4.27 | 0.02 | 0.0087 | 0.15 | 0.033 | 0.05 | 0.01 | 0.3 | 0.07 | 0.3 | 0.268 | 0.098 | 0.02 | 1 | 0.28 | 1 | 0.3 | 730 | 790 | 35 | 32 | 150 | 49 | 15 | 1.61
GreenStar | LBD | 2022-12-15 | 95 | 95.02 | 5 | 4.08 | 0.02 | 0.0096 | 0.15 | 0.049 | 0.05 | 0.01 | 0.3 | 0.27 | 0.3 | 0.268 | 0.098 | 0.036 | 1 | 0.24 | 1 | 0.26 | 730 | 781 | 35 | 33 | 150 | 92 | 15 | 4.32
GreenStar | LBD | 2022-12-15 | 95 | 95.08 | 5 | 4.11 | 0.02 | 0.0112 | 0.15 | 0.062 | 0.05 | 0.008 | 0.3 | 0.18 | 0.3 | 0.262 | 0.098 | 0.022 | 1 | 0.25 | 1 | 0.26 | 730 | 792 | 35 | 33 | 150 | 91 | 15 | 4.11
Alu Fluoride | LBD | 2022-12-20 | 95 | 95.03 | 5 | 4.41 | 0.02 | 0.0065 | 0.15 | 0.013 | 0.05 | 0.01 | 0.3 | 0.07 | 0.3 | 0.29 | 0.098 | 0.021 | 1 | 0.28 | 1 | 0.15 | 730 | 786 | 35 | 32 | 150 | 47 | 15 | 2.23
GreenStar | LBD | 2022-12-20 | 95 | 95.34 | 5 | 4.02 | 0.02 | 0.0049 | 0.15 | 0.019 | 0.05 | 0.008 | 0.3 | 0.19 | 0.3 | 0.26 | 0.098 | 0.022 | 1 | 0.24 | 1 | 0.14 | 730 | 789 | 35 | 33 | 150 | 72 | 15 | 2.98
GreenStar | LBD | 2022-12-30 | 95 | 95.3 | 5 | 3.84 | 0.02 | 0.0018 | 0.15 | 0.014 | 0.05 | 0.008 | 0.3 | 0.23 | 0.3 | 0.259 | 0.098 | 0.021 | 1 | 0.13 | 1 | 0.33 | 730 | 780 | 35 | 32 | 150 | 54 | 15 | 3.61
Alu Fluoride | LBD | 2023-01-06 | 95 | 95.02 | 5 | 4.23 | 0.02 | 0.0094 | 0.15 | 0.042 | 0.05 | 0.011 | 0.3 | 0.1 | 0.3 | 0.264 | 0.098 | 0.02 | 1 | 0.28 | 1 | 0.3 | 730 | 790 | 35 | 32 | 150 | 47 | 15 | 1.31
Alu Fluoride | LBD | 2023-02-09 | 95 | 95 | 5 | 3.75 | 0.02 | 0.0077 | 0.15 | 0.025 | 0.05 | 0.01 | 0.3 | 0.1 | 0.3 | 0.279 | 0.098 | 0.02 | 1 | 0.32 | 1 | 0.81 | 730 | 805 | 35 | 32 | 150 | 59 | 15 | 4.18
Alu Fluoride | LBD | 2023-02-09 | 95 | 95.02 | 5 | 3.66 | 0.02 | 0.0084 | 0.15 | 0.034 | 0.05 | 0.011 | 0.3 | 0.1 | 0.3 | 0.267 | 0.098 | 0.02 | 1 | 0.24 | 1 | 0.88 | 730 | 803 | 35 | 32 | 150 | 58 | 15 | 4.38
Alu Fluoride | LBD | 2023-02-11 | 95 | 95.02 | 5 | 3.72 | 0.02 | 0.0076 | 0.15 | 0.023 | 0.05 | 0.01 | 0.3 | 0.11 | 0.3 | 0.254 | 0.098 | 0.02 | 1 | 0.38 | 1 | 0.84 | 730 | 827 | 35 | 32 | 150 | 52 | 15 | 5.66
Alu Fluoride | LBD | 2023-02-15 | 95 | 95.04 | 5 | 3.7 | 0.02 | 0.0079 | 0.15 | 0.029 | 0.05 | 0.011 | 0.3 | 0.1 | 0.3 | 0.267 | 0.098 | 0.02 | 1 | 0.44 | 1 | 0.83 | 730 | 822 | 35 | 32 | 150 | 53 | 15 | 5.53
Alu Fluoride | LBD | 2023-02-20 | 95 | 95.02 | 5 | 3.72 | 0.02 | 0.0085 | 0.15 | 0.042 | 0.05 | 0.009 | 0.3 | 0.1 | 0.3 | 0.258 | 0.098 | 0.02 | 1 | 0.34 | 1 | 0.82 | 730 | 789 | 35 | 33 | 150 | 49 | 15 | 3.84
GreenStar | LBD | 2023-02-20 | 95 | 95.02 | 5 | 3.88 | 0.02 | 0.0111 | 0.15 | 0.114 | 0.05 | 0.009 | 0.3 | 0.18 | 0.3 | 0.253 | 0.098 | 0.021 | 1 | 0.15 | 1 | 0.51 | 730 | 774 | 35 | 33 | 150 | 57 | 15 | 4.23
GreenStar | LBD | 2023-02-23 | 95 | 95.01 | 5 | 4.17 | 0.02 | 0.0063 | 0.15 | 0.015 | 0.05 | 0.008 | 0.3 | 0.18 | 0.3 | 0.26 | 0.098 | 0.021 | 1 | 0.16 | 1 | 0.33 | 730 | 758 | 35 | 32 | 150 | 58 | 15 | 5.97
Alu Fluoride | LBD | 2023-03-01 | 95 | 95 | 5 | 3.71 | 0.02 | 0.0076 | 0.15 | 0.027 | 0.05 | 0.01 | 0.3 | 0.12 | 0.3 | 0.266 | 0.098 | 0.022 | 1 | 0.39 | 1 | 0.84 | 730 | 799 | 35 | 32 | 150 | 50 | 15 | 5.51
Alu Fluoride | LBD | 2023-03-01 | 95 | 95.01 | 5 | 4.04 | 0.02 | 0.0081 | 0.15 | 0.037 | 0.05 | 0.012 | 0.3 | 0.1 | 0.3 | 0.259 | 0.098 | 0.023 | 1 | 0.44 | 1 | 0.51 | 730 | 795 | 35 | 32 | 150 | 51 | 15 | 4.8
GreenStar | LBD | 2023-03-05 | 95 | 95.02 | 5 | 4.28 | 0.02 | 0.0072 | 0.15 | 0.014 | 0.05 | 0.009 | 0.3 | 0.18 | 0.3 | 0.26 | 0.098 | 0.021 | 1 | 0.16 | 1 | 0.21 | 730 | 778 | 35 | 34 | 150 | 92 | 15 | 2.28
Alu Fluoride | LBD | 2023-04-18 | 95 | 95.04 | 5 | 3.8 | 0.02 | 0.0055 | 0.15 | 0.014 | 0.05 | 0.009 | 0.3 | 0.09 | 0.3 | 0.249 | 0.098 | 0.018 | 1 | 0.34 | 1 | 0.77 | 730 | 779 | 35 | 33 | 150 | 64 | 15 | 1.71
Alu Fluoride | LBD | 2023-04-18 | 95 | 95.03 | 5 | 3.78 | 0.02 | 0.0072 | 0.15 | 0.015 | 0.05 | 0.009 | 0.3 | 0.1 | 0.3 | 0.249 | 0.098 | 0.02 | 1 | 0.35 | 1 | 0.79 | 730 | 772 | 35 | 34 | 150 | 67 | 15 | 2.3
Alu Fluoride | LBD | 2023-04-18 | 95 | 95.01 | 5 | 3.82 | 0.02 | 0.0073 | 0.15 | 0.016 | 0.05 | 0.008 | 0.3 | 0.09 | 0.3 | 0.25 | 0.098 | 0.019 | 1 | 0.35 | 1 | 0.78 | 730 | 775 | 35 | 34 | 150 | 64 | 15 | 2.48
Alu Fluoride | LBD | 2023-04-20 | 95 | 95.04 | 5 | 3.8 | 0.02 | 0.0068 | 0.15 | 0.013 | 0.05 | 0.009 | 0.3 | 0.09 | 0.3 | 0.249 | 0.098 | 0.019 | 1 | 0.36 | 1 | 0.77 | 730 | 784 | 35 | 34 | 150 | 64 | 15 | 3.56
Alu Fluoride | LBD | 2023-05-11 | 95 | 95.11 | 5 | 3.81 | 0.02 | 0.0099 | 0.15 | 0.048 | 0.05 | 0.012 | 0.3 | 0.09 | 0.3 | 0.26 | 0.098 | 0.02 | 1 | 0.18 | 1 | 0.64 | 730 | 770 | 35 | 35 | 150 | 65 | 15 | 1.18
GreenStar | LBD | 2023-05-11 | 95 | 95.13 | 5 | 4.06 | 0.02 | 0.0018 | 0.15 | 0.014 | 0.05 | 0.01 | 0.3 | 0.17 | 0.3 | 0.256 | 0.098 | 0.02 | 1 | 0.13 | 1 | 0.34 | 730 | 745 | 35 | 33 | 150 | 56 | 15 | 1.02
Alu Fluoride | LBD | 2023-05-19 | 95 | 95.05 | 5 | 4.08 | 0.02 | 0.0056 | 0.15 | 0.013 | 0.05 | 0.012 | 0.3 | 0.11 | 0.3 | 0.255 | 0.098 | 0.021 | 1 | 0.5 | 1 | 0.45 | 730 | 799 | 35 | 33 | 150 | 58.52 | 15 | 3.1
Alu Fluoride | LBD | 2023-05-19 | 95 | 95.02 | 5 | 4.15 | 0.02 | 0.0052 | 0.15 | 0.013 | 0.05 | 0.011 | 0.3 | 0.1 | 0.3 | 0.262 | 0.098 | 0.02 | 1 | 0.53 | 1 | 0.42 | 730 | 798 | 35 | 33 | 150 | 59.02 | 15 | 4.36
GreenStar | LBD | 2023-05-19 | 95 | 95.14 | 5 | 4.12 | 0.02 | 0.0031 | 0.15 | 0.015 | 0.05 | 0.009 | 0.3 | 0.19 | 0.3 | 0.259 | 0.098 | 0.02 | 1 | 0.26 | 1 | 0.24 | 730 | 751 | 35 | 33 | 150 | 61.81 | 15 | 2.45
GCSI | LBD | 2023-05-20 | 95 | 95.07 | 5 | 4.05 | 0.02 | 0.0061 | 0.15 | 0.013 | 0.05 | 0.01 | 0.3 | 0.11 | 0.3 | 0.259 | 0.098 | 0.02 | 1 | 0.3 | 1 | 0.46 | 730 | 802 | 35 | 35 | 150 | 68 | 15 | 2.57
GCSI | LBD | 2023-05-20 | 95 | 95.12 | 5 | 3.93 | 0.02 | 0.0043 | 0.15 | 0.015 | 0.05 | 0.014 | 0.3 | 0.09 | 0.3 | 0.254 | 0.098 | 0.02 | 1 | 0.36 | 1 | 0.55 | 730 | 784 | 35 | 35 | 150 | 79 | 15 | 2.23
GreenStar | LBD | 2023-05-20 | 95 | 95.55351 | 5 | 3.56 | 0.02 | 0.0043 | 0.15 | 0.016 | 0.05 | 0.01 | 0.3 | 0.19 | 0.3 | 0.257 | 0.098 | 0.021 | 1 | 0.22 | 1 | 0.39 | 730 | 767 | 35 | 34 | 150 | 64 | 15 | 2.05
Alu Fluoride | LBD | 2023-05-23 | 95 | 95.11161 | 5 | 3.91 | 0.02 | 0.007 | 0.15 | 0.047 | 0.05 | 0.011 | 0.3 | 0.1 | 0.3 | 0.26 | 0.098 | 0.02 | 1 | 0.46 | 1 | 0.53 | 730 | 794 | 35 | 34 | 150 | 55 | 15 | 3.05
Alu Fluoride | LBD | 2023-05-23 | 95 | 95.02 | 5 | 3.76 | 0.02 | 0.0074 | 0.15 | 0.017 | 0.05 | 0.01 | 0.3 | 0.1 | 0.3 | 0.252 | 0.098 | 0.019 | 1 | 0.19 | 1 | 0.81 | 730 | 800 | 35 | 35 | 150 | 57 | 15 | 2.15
GCSI | LBD | 2023-05-23 | 95 | 95.02 | 5 | 3.96 | 0.02 | 0.0043 | 0.15 | 0.017 | 0.05 | 0.008 | 0.3 | 0.09 | 0.3 | 0.251 | 0.098 | 0.02 | 1 | 0.39 | 1 | 0.63 | 730 | 775 | 35 | 35 | 150 | 75 | 15 | 1.82
GCSI | LBD | 2023-05-23 | 95 | 95.02 | 5 | 4.08 | 0.02 | 0.0044 | 0.15 | 0.015 | 0.05 | 0.009 | 0.3 | 0.09 | 0.3 | 0.252 | 0.098 | 0.019 | 1 | 0.34 | 1 | 0.51 | 730 | 772 | 35 | 35 | 150 | 75 | 15 | 2.11
GreenStar | LBD | 2023-05-23 | 95 | 95.37675 | 5 | 3.72 | 0.02 | 0.0032 | 0.15 | 0.014 | 0.05 | 0.01 | 0.3 | 0.15 | 0.3 | 0.259 | 0.098 | 0.021 | 1 | 0.28 | 1 | 0.45 | 730 | 757 | 35 | 35 | 150 | 60 | 15 | 2.72
GreenStar | LBD | 2023-05-23 | 95 | 95 | 5 | 4.11 | 0.02 | 0.005 | 0.15 | 0.014 | 0.05 | 0.008 | 0.3 | 0.17 | 0.3 | 0.253 | 0.098 | 0.02 | 1 | 0.27 | 1 | 0.42 | 730 | 758 | 35 | 33 | 150 | 56 | 15 | 2.96
GreenStar | LBD | 2023-05-23 | 95 | 95 | 5 | 4.08 | 0.02 | 0.0048 | 0.15 | 0.015 | 0.05 | 0.009 | 0.3 | 0.18 | 0.3 | 0.256 | 0.098 | 0.019 | 1 | 0.26 | 1 | 0.44 | 730 | 756 | 35 | 33 | 150 | 59 | 15 | 3.64
GCSI | LBD | 2023-05-30 | 95 | 95.04 | 5 | 4 | 0.02 | 0.005 | 0.15 | 0.017 | 0.05 | 0.009 | 0.3 | 0.09 | 0.3 | 0.262 | 0.098 | 0.019 | 1 | 0.36 | 1 | 0.56 | 730 | 775 | 35 | 35 | 150 | 72 | 15 | 1.92
GCSI | LBD | 2023-06-02 | 95 | 95.02 | 5 | 4.01 | 0.02 | 0.0047 | 0.15 | 0.015 | 0.05 | 0.008 | 0.3 | 0.09 | 0.3 | 0.279 | 0.098 | 0.019 | 1 | 0.37 | 1 | 0.55 | 730 | 758 | 35 | Not Flowing | 150 | 72 | 15 | 1.08
GreenStar | LBD | 2023-06-02 | 95 | 95.01 | 5 | 3.97 | 0.02 | 0.0038 | 0.15 | 0.016 | 0.05 | 0.009 | 0.3 | 0.17 | 0.3 | 0.267 | 0.098 | 0.02 | 1 | 0.4 | 1 | 0.53 | 730 | 778 | 35 | 32 | 150 | 58 | 15 | 1.97
GCSI | LBD | 2023-06-05 | 95 | 95.01 | 5 | 4.21 | 0.02 | 0.0048 | 0.15 | 0.016 | 0.05 | 0.008 | 0.3 | 0.09 | 0.3 | 0.269 | 0.098 | 0.019 | 1 | 0.22 | 1 | 0.37 | 730 | 763 | 35 | Not Flowing | 150 | 75 | 15 | 1.86
GCSI | LBD | 2023-06-06 | 95 | 95 | 5 | 4.14 | 0.02 | 0.0049 | 0.15 | 0.008 | 0.05 | 0.009 | 0.3 | 0.09 | 0.3 | 0.298 | 0.098 | 0.019 | 1 | 0.39 | 1 | 0.43 | 730 | 783 | 35 | 35 | 150 | 65 | 15 | 2.59
GCSI | LBD | 2023-06-08 | 95 | 95 | 5 | 4.14 | 0.02 | 0.0049 | 0.15 | 0.008 | 0.05 | 0.009 | 0.3 | 0.09 | 0.3 | 0.298 | 0.098 | 0.019 | 1 | 0.39 | 1 | 0.43 | 730 | 783 | 35 | 35 | 150 | 65 | 15 | 2.59
GreenStar | LBD | 2023-06-14 | 95 | 95.03 | 5 | 4.06 | 0.02 | 0.0074 | 0.15 | 0.026 | 0.05 | 0.008 | 0.3 | 0.17 | 0.3 | 0.283 | 0.098 | 0.02 | 1 | 0.18 | 1 | 0.4 | 730 | 767 | 35 | 33 | 150 | 64 | 15 | 2.09
Alu Fluoride | LBD | 2023-06-16 | 95 | 95.05 | 5 | 3.66 | 0.02 | 0.0068 | 0.15 | 0.013 | 0.05 | 0.011 | 0.3 | 0.11 | 0.3 | 0.283 | 0.098 | 0.019 | 1 | 0.43 | 1 | 0.85 | 730 | 823 | 35 | 33 | 150 | 58.91 | 15 | 2.61
Alu Fluoride | LBD | 2023-06-24 | 95 | 95.13 | 5 | 3.53 | 0.02 | 0.0095 | 0.15 | 0.057 | 0.05 | 0.014 | 0.3 | 0.12 | 0.3 | 0.293 | 0.098 | 0.02 | 1 | 0.47 | 1 | 0.83 | 730 | 811 | 35 | 33 | 150 | 60 | 15 | 3.08
Alu Fluoride | LBD | 2023-06-26 | 95 | 95.06 | 5 | 4.19 | 0.02 | 0.0084 | 0.15 | 0.04 | 0.05 | 0.01 | 0.3 | 0.11 | 0.3 | 0.293 | 0.098 | 0.019 | 1 | 0.19 | 1 | 0.27 | 730 | 791 | 35 | 35 | 150 | 118 | 15 | 2.01
GreenStar | LBD | 2023-06-26 | 95 | 95.01 | 5 | 4.15 | 0.02 | 0.005 | 0.15 | 0.013 | 0.05 | 0.008 | 0.3 | 0.17 | 0.3 | 0.292 | 0.098 | 0.021 | 1 | 0.24 | 1 | 0.33 | 730 | 759 | 35 | 34 | 150 | 60 | 15 | 3.02
GreenStar | LBD | 2023-06-26 | 95 | 95.01 | 5 | 4.15 | 0.02 | 0.005 | 0.15 | 0.013 | 0.05 | 0.008 | 0.3 | 0.17 | 0.3 | 0.292 | 0.098 | 0.021 | 1 | 0.24 | 1 | 0.33 | 730 | 759 | 35 | 34 | 150 | 60 | 15 | 3.02
Alu Fluoride | LBD | 2023-07-01 | 95 | 95.17 | 5 | 3.63 | 0.02 | 0.0088 | 0.15 | 0.045 | 0.05 | 0.014 | 0.3 | 0.11 | 0.3 | 0.288 | 0.098 | 0.02 | 1 | 0.69 | 1 | 0.71 | 730 | 800 | 35 | 35 | 150 | 69 | 15 | 3.39
GreenStar | LBD | 2023-07-01 | 95 | 95.06 | 5 | 4.05 | 0.02 | 0.0062 | 0.15 | 0.026 | 0.05 | 0.009 | 0.3 | 0.18 | 0.3 | 0.29 | 0.098 | 0.021 | 1 | 0.29 | 1 | 0.36 | 730 | 776 | 35 | 34 | 150 | 62 | 15 | 2.69
Formulas:
Analysis Reporting Date = [Analysis Reporting Date, row above]

## LBD Graphs
This shape represents a table slicer. Table slicers are not supported in this version of Excel. If the shape was modified in an earlier version of Excel, or if the workbook was saved in Excel 2007 or earlier, the slicer can't be used.