## 98.5% Data
Vendor Name | Received Date | Si% (Balco) | Fe% (Balco) | Al% (Balco) | Ca% (Balco) | Si% (PO) | Fe% (PO) | Al% (PO) | Ca% (PO)
Scottish Chemical Ind. | 2021-12-14 | 97.69 | 1.26 | 0.34 | 0.4 | 98.5 | 0.5 | 0.5 | 0.3
Multi Metals Harbour PTE LTD | 2022-01-06 | 98.68 | 0.46 | 0.29 | 0.27 | 98.5 | 0.5 | 0.5 | 0.3
Multi Metals Harbour PTE LTD | 2022-01-18 | 98.71 | 0.44 | 0.28 | 0.26 | 98.5 | 0.5 | 0.5 | 0.3
Scottish Chemical Ind. | 2022-02-19 | 98.01 | 0.92 | 0.28 | 0.45 | 98.5 | 0.5 | 0.5 | 0.3
Fondel Corporation | 2022-02-24 | 98.58 | 0.48 | 0.32 | 0.29 | 98.5 | 0.5 | 0.5 | 0.3
Fondel Corporation | 2022-02-25 | 98.62 | 0.46 | 0.3 | 0.28 | 98.5 | 0.5 | 0.5 | 0.3
Multi Metals Harbour PTE LTD | 2022-03-26 | 98.66 | 0.47 | 0.26 | 0.29 | 98.5 | 0.5 | 0.5 | 0.3
Scottish Chemical Ind. | 2022-07-16 | 98.79 | 0.47 | 0.22 | 0.18 | 98.5 | 0.5 | 0.5 | 0.3
Scottish Chemical Ind. | 2022-08-02 | 98.83 | 0.44 | 0.21 | 0.2 | 98.5 | 0.5 | 0.5 | 0.3
Scottish Chemical Ind. | 2022-08-23 | 99.32 | 0.32 | 0.14 | 0.04 | 98.5 | 0.5 | 0.5 | 0.3
Scottish Chemical Ind. | 2022-09-24 | 98.85 | 0.48 | 0.19 | 0.17 | 98.5 | 0.5 | 0.5 | 0.3
Scottish Chemical Ind. | 2023-05-18 | 98.39 | 0.78 | 0.26 | 0.22 | 98.5 | 0.5 | 0.5 | 0.3
Scottish Chemical Ind. | 2023-05-30 | 98.32 | 0.92 | 0.24 | 0.22 | 98.5 | 0.5 | 0.5 | 0.3
Scottish Chemical Ind. | 2023-06-21 | 99.25 | 0.33 | 0.14 | 0.06 | 98.5 | 0.5 | 0.5 | 0.3

## 98.5%
This shape represents a table slicer. Table slicers are not supported in this version of Excel. If the shape was modified in an earlier version of Excel, or if the workbook was saved in Excel 2007 or earlier, the slicer can't be used.

## 99.5% Data
Vendor Name | Received Date | Si% (Balco) | Fe% (Balco) | Al% (Balco) | Si% (PO) | Fe% (PO) | Al% (PO)
Scottish Chemical Ind. | 2021-09-15 | 99.55 | 0.18 | 0.12 | 99.5 | 0.2 | 0.2
Scottish Chemical Ind. | 2021-10-01 | 99.58 | 0.16 | 0.11 | 99.5 | 0.2 | 0.2
Scottish Chemical Ind. | 2021-10-05 | 99.57 | 0.16 | 0.12 | 99.5 | 0.2 | 0.2
Scottish Chemical Ind. | 2021-10-27 | 99.55 | 0.18 | 0.13 | 99.5 | 0.2 | 0.2
Scottish Chemical Ind. | 2021-10-29 | 99.56 | 0.18 | 0.12 | 99.5 | 0.2 | 0.2
Scottish Chemical Ind. | 2021-11-04 | 99.56 | 0.18 | 0.13 | 99.5 | 0.2 | 0.2
Scottish Chemical Ind. | 2021-11-11 | 99.57 | 0.18 | 0.12 | 99.5 | 0.2 | 0.2
Multi Metal Harbour PTE LTD | 2021-11-16 | 99.55 | 0.18 | 0.13 | 99.5 | 0.2 | 0.2
Silica Trading Co. Ltd. | 2021-11-16 | 99.54 | 0.19 | 0.13 | 99.5 | 0.2 | 0.2
Scottish Chemical Ind. | 2021-11-24 | 99.55 | 0.19 | 0.12 | 99.5 | 0.2 | 0.2
Scottish Chemical Ind. | 2021-11-26 | 99.57 | 0.18 | 0.11 | 99.5 | 0.2 | 0.2
Fondel Corporation | 2021-11-26 | 99.54 | 0.19 | 0.12 | 99.5 | 0.2 | 0.2
Scottish Chemical Ind. | 2021-11-30 | 99.56 | 0.18 | 0.12 | 99.5 | 0.2 | 0.2
Fondel Corporation | 2021-12-07 | 99.55 | 0.19 | 0.1 | 99.5 | 0.2 | 0.2
Multi Metal Harbour PTE LTD | 2021-12-07 | 99.54 | 0.2 | 0.11 | 99.5 | 0.2 | 0.2
MM Ceramics & Ferro Alloys | 2021-12-07 | 99.59 | 0.19 | 0.06 | 99.5 | 0.2 | 0.2
Fondel Corporation | 2021-12-10 | 99.54 | 0.2 | 0.11 | 99.5 | 0.2 | 0.2
Scottish Chemical Ind. | 2021-12-10 | 99.53 | 0.2 | 0.1 | 99.5 | 0.2 | 0.2
Scottish Chemical Ind. | 2021-12-14 | 99.54 | 0.19 | 0.1 | 99.5 | 0.2 | 0.2
Scottish Chemical Ind. | 2021-12-14 | 99.53 | 0.2 | 0.11 | 99.5 | 0.2 | 0.2
Scottish Chemical Ind. | 2021-12-18 | 99.67 | 0.15 | 0.07 | 99.5 | 0.2 | 0.2
Scottish Chemical Ind. | 2021-12-22 | 99.68 | 0.16 | 0.06 | 99.5 | 0.2 | 0.2
Fondel Corporation | 2021-12-25 | 99.56 | 0.2 | 0.09 | 99.5 | 0.2 | 0.2
Scottish Chemical Ind. | 2022-01-01 | 99.67 | 0.16 | 0.07 | 99.5 | 0.2 | 0.2
Multi Metal Harbour PTE LTD | 2022-01-06 | 99.53 | 0.2 | 0.11 | 99.5 | 0.2 | 0.2
Scottish Chemical Ind. | 2022-01-07 | 99.68 | 0.16 | 0.06 | 99.5 | 0.2 | 0.2
Multi Metal Harbour PTE LTD | 2022-01-11 | 99.59 | 0.18 | 0.08 | 99.5 | 0.2 | 0.2
Fondel Corporation | 2022-01-15 | 99.53 | 0.2 | 0.11 | 99.5 | 0.2 | 0.2
Multi Metal Harbour PTE LTD | 2022-01-15 | 99.6 | 0.17 | 0.08 | 99.5 | 0.2 | 0.2
Multi Metal Harbour PTE LTD | 2022-01-23 | 99.54 | 0.2 | 0.1 | 99.5 | 0.2 | 0.2
Scottish Chemical Ind. | 2022-02-01 | 99.55 | 0.2 | 0.09 | 99.5 | 0.2 | 0.2
Scottish Chemical Ind. | 2022-02-11 | 99.53 | 0.2 | 0.1 | 99.5 | 0.2 | 0.2
Multi Metal Harbour PTE LTD | 2022-02-12 | 99.54 | 0.2 | 0.09 | 99.5 | 0.2 | 0.2
Simcoa Operations | 2022-02-11 | 99.57 | 0.19 | 0.08 | 99.5 | 0.2 | 0.2
Simcoa Operations | 2022-02-11 | 99.56 | 0.19 | 0.09 | 99.5 | 0.2 | 0.2
Scottish Chemical Ind. | 2022-02-15 | 99.59 | 0.18 | 0.08 | 99.5 | 0.2 | 0.2
Multi Metal Harbour PTE LTD | 2022-02-19 | 99.56 | 0.2 | 0.08 | 99.5 | 0.2 | 0.2
Scottish Chemical Ind. | 2022-02-20 | 99.58 | 0.19 | 0.08 | 99.5 | 0.2 | 0.2
Fondel Corporation | 2022-02-24 | 99.54 | 0.2 | 0.09 | 99.5 | 0.2 | 0.2
Simcoa Operations | 2022-03-09 | 99.57 | 0.19 | 0.08 | 99.5 | 0.2 | 0.2
Scottish Chemical Ind. | 2022-03-12 | 99.59 | 0.19 | 0.07 | 99.5 | 0.2 | 0.2
Simcoa Operations | 2022-03-25 | 99.58 | 0.19 | 0.07 | 99.5 | 0.2 | 0.2
Scottish Chemical Ind. | 2022-03-29 | 99.56 | 0.2 | 0.08 | 99.5 | 0.2 | 0.2
Scottish Chemical Ind. | 2022-04-01 | 99.57 | 0.2 | 0.07 | 99.5 | 0.2 | 0.2
Scottish Chemical Ind. | 2022-04-12 | 99.59 | 0.19 | 0.08 | 99.5 | 0.2 | 0.2
Simcoa Operations | 2022-04-19 | 99.58 | 0.19 | 0.07 | 99.5 | 0.2 | 0.2
Simcoa Operations | 2022-04-21 | 99.56 | 0.2 | 0.07 | 99.5 | 0.2 | 0.2
Simcoa Operations | 2022-04-24 | 99.57 | 0.19 | 0.07 | 99.5 | 0.2 | 0.2
Simcoa Operations | 2022-04-24 | 99.55 | 0.2 | 0.08 | 99.5 | 0.2 | 0.2
Simcoa Operations | 2022-05-05 | 99.56 | 0.19 | 0.08 | 99.5 | 0.2 | 0.2
Multi Metal Harbour PTE LTD | 2022-05-05 | 99.58 | 0.18 | 0.07 | 99.5 | 0.2 | 0.2
Fondel Corporation | 2022-05-06 | 99.55 | 0.2 | 0.08 | 99.5 | 0.2 | 0.2
Fondel Corporation | 2022-05-10 | 99.56 | 0.2 | 0.07 | 99.5 | 0.2 | 0.2
Fondel Corporation | 2022-05-12 | 99.54 | 0.2 | 0.08 | 99.5 | 0.2 | 0.2
Fondel Corporation | 2022-05-14 | 99.57 | 0.19 | 0.07 | 99.5 | 0.2 | 0.2
Multi Metal Harbour PTE LTD | 2022-05-14 | 99.55 | 0.2 | 0.08 | 99.5 | 0.2 | 0.2
Multi Metal Harbour PTE LTD | 2022-05-15 | 99.56 | 0.19 | 0.08 | 99.5 | 0.2 | 0.2
Fondel Corporation | 2022-05-15 | 99.53 | 0.2 | 0.09 | 99.5 | 0.2 | 0.2
Fondel Corporation | 2022-05-18 | 99.54 | 0.2 | 0.08 | 99.5 | 0.2 | 0.2
Multi Metal Harbour PTE LTD | 2022-05-24 | 99.57 | 0.19 | 0.07 | 99.5 | 0.2 | 0.2
Fondel Corporation | 2022-06-22 | 99.53 | 0.2 | 0.09 | 99.5 | 0.2 | 0.2
Multi Metal Harbour PTE LTD | 2022-07-23 | 99.55 | 0.2 | 0.08 | 99.5 | 0.2 | 0.2
Multi Metal Harbour PTE LTD | 2022-07-26 | 99.56 | 0.19 | 0.08 | 99.5 | 0.2 | 0.2
Multi Metal Harbour PTE LTD | 2022-08-13 | 99.54 | 0.2 | 0.08 | 99.5 | 0.2 | 0.2
Multi Metal Harbour PTE LTD | 2022-08-17 | 99.55 | 0.19 | 0.08 | 99.5 | 0.2 | 0.2
Multi Metal Harbour PTE LTD | 2022-09-09 | 99.57 | 0.19 | 0.07 | 99.5 | 0.2 | 0.2
Fondel Corporation | 2022-09-09 | 99.55 | 0.2 | 0.08 | 99.5 | 0.2 | 0.2
Multi Metal Harbour PTE LTD | 2022-09-13 | 99.58 | 0.18 | 0.07 | 99.5 | 0.2 | 0.2
Fondel Corporation | 2022-09-24 | 99.54 | 0.2 | 0.08 | 99.5 | 0.2 | 0.2
Fondel Corporation | 2022-09-24 | 99.55 | 0.19 | 0.08 | 99.5 | 0.2 | 0.2
Fondel Corporation | 2022-10-25 | 99.57 | 0.19 | 0.07 | 99.5 | 0.2 | 0.2
Multi Metal Harbour PTE LTD | 2022-11-04 | 99.54 | 0.2 | 0.08 | 99.5 | 0.2 | 0.2
Fondel Corporation | 2022-11-04 | 99.56 | 0.19 | 0.07 | 99.5 | 0.2 | 0.2
Multi Metal Harbour PTE LTD | 2022-11-05 | 99.55 | 0.2 | 0.08 | 99.5 | 0.2 | 0.2
Multi Metal Harbour PTE LTD | 2022-11-09 | 99.55 | 0.19 | 0.08 | 99.5 | 0.2 | 0.2
Multi Metal Harbour PTE LTD | 2022-11-12 | 99.54 | 0.2 | 0.08 | 99.5 | 0.2 | 0.2
Fondel Corporation | 2022-11-17 | 99.53 | 0.2 | 0.09 | 99.5 | 0.2 | 0.2
Multi Metal Harbour PTE LTD | 2022-11-17 | 99.55 | 0.19 | 0.08 | 99.5 | 0.2 | 0.2
Multi Metal Harbour PTE LTD | 2022-11-22 | 99.56 | 0.19 | 0.08 | 99.5 | 0.2 | 0.2
Fondel Corporation | 2022-11-22 | 99.54 | 0.2 | 0.09 | 99.5 | 0.2 | 0.2
Fondel Corporation | 2022-11-22 | 99.55 | 0.2 | 0.08 | 99.5 | 0.2 | 0.2
Fondel Corporation | 2022-11-24 | 99.57 | 0.19 | 0.07 | 99.5 | 0.2 | 0.2
Fondel Corporation | 2022-11-26 | 99.54 | 0.2 | 0.09 | 99.5 | 0.2 | 0.2
Fondel Corporation | 2022-11-26 | 99.55 | 0.2 | 0.08 | 99.5 | 0.2 | 0.2
Scottish Chemical Ind. | 2023-01-10 | 99.57 | 0.18 | 0.09 | 99.5 | 0.2 | 0.2
Scottish Chemical Ind. | 2023-01-14 | 99.56 | 0.19 | 0.09 | 99.5 | 0.2 | 0.2
Scottish Chemical Ind. | 2023-01-18 | 99.57 | 0.19 | 0.08 | 99.5 | 0.2 | 0.2
Scottish Chemical Ind. | 2023-01-28 | 99.55 | 0.2 | 0.08 | 99.5 | 0.2 | 0.2
Kwan TEE Ltd. | 2023-02-07 | 99.53 | 0.2 | 0.11 | 99.5 | 0.2 | 0.2
Multi Metal Harbour PTE LTD | 2023-02-09 | 99.59 | 0.17 | 0.08 | 99.5 | 0.2 | 0.2
Scottish Chemical Ind. | 2023-02-11 | 99.54 | 0.2 | 0.09 | 99.5 | 0.2 | 0.2
Multi Metal Harbour PTE LTD | 2023-02-11 | 99.6 | 0.16 | 0.07 | 99.5 | 0.2 | 0.2
Multi Metal Harbour PTE LTD | 2023-02-15 | 99.56 | 0.19 | 0.08 | 99.5 | 0.2 | 0.2
Multi Metal Harbour PTE LTD | 2023-02-15 | 99.57 | 0.18 | 0.08 | 99.5 | 0.2 | 0.2
Scottish Chemical Ind. | 2023-02-21 | 99.55 | 0.19 | 0.09 | 99.5 | 0.2 | 0.2
Scottish Chemical Ind. | 2023-02-22 | 99.57 | 0.18 | 0.08 | 99.5 | 0.2 | 0.2
Scottish Chemical Ind. | 2023-02-26 | 99.55 | 0.2 | 0.09 | 99.5 | 0.2 | 0.2
Multi Metal Harbour PTE LTD | 2023-02-26 | 99.58 | 0.17 | 0.08 | 99.5 | 0.2 | 0.2
Multi Metal Harbour PTE LTD | 2023-02-28 | 99.56 | 0.19 | 0.09 | 99.5 | 0.2 | 0.2
Scottish Chemical Ind. | 2023-03-03 | 99.57 | 0.19 | 0.09 | 99.5 | 0.2 | 0.2
Multi Metal Harbour PTE LTD | 2023-03-04 | 99.59 | 0.17 | 0.08 | 99.5 | 0.2 | 0.2
Multi Metal Harbour PTE LTD | 2023-03-15 | 99.54 | 0.2 | 0.09 | 99.5 | 0.2 | 0.2
Multi Metal Harbour PTE LTD | 2023-03-15 | 99.55 | 0.19 | 0.09 | 99.5 | 0.2 | 0.2
Multi Metal Harbour PTE LTD | 2023-03-28 | 99.59 | 0.17 | 0.08 | 99.5 | 0.2 | 0.2
Multi Metal Harbour PTE LTD | 2023-03-28 | 99.58 | 0.18 | 0.08 | 99.5 | 0.2 | 0.2
Multi Metal Harbour PTE LTD | 2023-04-06 | 99.57 | 0.18 | 0.09 | 99.5 | 0.2 | 0.2
Multi Metal Harbour PTE LTD | 2023-04-07 | 99.55 | 0.19 | 0.09 | 99.5 | 0.2 | 0.2
Multi Metal Harbour PTE LTD | 2023-04-11 | 99.59 | 0.18 | 0.08 | 99.5 | 0.2 | 0.2
Scottish Chemical Ind. | 2023-04-19 | 99.54 | 0.2 | 0.09 | 99.5 | 0.2 | 0.2
Scottish Chemical Ind. | 2023-05-18 | 99.56 | 0.19 | 0.09 | 99.5 | 0.2 | 0.2
Multi Metal Harbour PTE LTD | 2023-05-24 | 99.57 | 0.2 | 0.08 | 99.5 | 0.2 | 0.2
Multi Metal Harbour PTE LTD | 2023-05-26 | 99.55 | 0.2 | 0.09 | 99.5 | 0.2 | 0.2
Multi Metal Harbour PTE LTD | 2023-06-04 | 99.58 | 0.19 | 0.08 | 99.5 | 0.2 | 0.2
Multi Metal Harbour PTE LTD | 2023-06-08 | 99.56 | 0.2 | 0.09 | 99.5 | 0.2 | 0.2
Scottish Chemical Ind. | 2023-06-21 | 99.57 | 0.2 | 0.08 | 99.5 | 0.2 | 0.2

## 99.5%
This shape represents a table slicer. Table slicers are not supported in this version of Excel. If the shape was modified in an earlier version of Excel, or if the workbook was saved in Excel 2007 or earlier, the slicer can't be used.

## 3303 Data
Vendor Name | Received Date | Si% (Balco) | Fe% (Balco) | Al% (Balco) | Ca% (Balco) | Si% (PO) | Fe% (PO) | Al% (PO) | Ca% (PO)
Scotish Chemical Ind. | 2021-09-02 | 99.45 | 0.29 | 0.06 | 0.03 | 99 | 0.3 | 0.3 | 0.03
Scotish Chemical Ind. | 2021-09-17 | 99.48 | 0.28 | 0.06 | 0.03 | 99 | 0.3 | 0.3 | 0.03
Scotish Chemical Ind. | 2022-01-19 | 99.36 | 0.29 | 0.15 | 0.03 | 99 | 0.3 | 0.3 | 0.03
Scotish Chemical Ind. | 2022-02-01 | 99.39 | 0.29 | 0.12 | 0.03 | 99 | 0.3 | 0.3 | 0.03
MM Ceramics & Ferro Alloys | 16.02.2022 | 99.4 | 0.28 | 0.14 | 0.03 | 99 | 0.3 | 0.3 | 0.03
Scotish Chemical Ind. | 2022-02-16 | 99.36 | 0.29 | 0.14 | 0.03 | 99 | 0.3 | 0.3 | 0.03
MM Ceramics & Ferro Alloys | 19.02.2022 | 99.38 | 0.29 | 0.13 | 0.03 | 99 | 0.3 | 0.3 | 0.03
Scotish Chemical Ind. | 2022-02-22 | 99.37 | 0.29 | 0.13 | 0.03 | 99 | 0.3 | 0.3 | 0.03
MM Ceramics & Ferro Alloys | 22.02.2022 | 99.41 | 0.28 | 0.12 | 0.03 | 99 | 0.3 | 0.3 | 0.03
Scotish Chemical Ind. | 2022-02-25 | 99.43 | 0.27 | 0.12 | 0.03 | 99 | 0.3 | 0.3 | 0.03
Scotish Chemical Ind. | 2022-02-26 | 99.42 | 0.28 | 0.12 | 0.03 | 99 | 0.3 | 0.3 | 0.03
Hanwell Technological Development | 05.03.2022 | 99.46 | 0.26 | 0.1 | 0.03 | 99 | 0.3 | 0.3 | 0.03
Multi Metal Harbour PTE LTD | 10.03.2022 | 99.43 | 0.28 | 0.11 | 0.03 | 99 | 0.3 | 0.3 | 0.03
Hanwell Technological Development | 10.03.2022 | 99.45 | 0.27 | 0.1 | 0.03 | 99 | 0.3 | 0.3 | 0.03
Multi Metal Harbour & Hanwell Technological Development | 16.03.2022 | 99.5 | 0.27 | 0.1 | 0.03 | 99 | 0.3 | 0.3 | 0.03
Multi Metal Harbour PTE LTD | 19.03.2022 | 99.51 | 0.29 | 0.14 | 0.03 | 99 | 0.3 | 0.3 | 0.03
Scotish Chemical Ind. | 2022-03-25 | 99.47 | 0.28 | 0.11 | 0.03 | 99 | 0.3 | 0.3 | 0.03
Multi Metal Harbour PTE LTD | 25.03.2022 | 99.44 | 0.29 | 0.13 | 0.03 | 99 | 0.3 | 0.3 | 0.03
Scotish Chemical Ind. | 2022-03-29 | 99.46 | 0.28 | 0.11 | 0.03 | 99 | 0.3 | 0.3 | 0.03
Scotish Chemical Ind. | 2022-04-01 | 99.43 | 0.29 | 0.12 | 0.03 | 99 | 0.3 | 0.3 | 0.03
Fondel Corporation | 06.04.2022 | 99.45 | 0.28 | 0.12 | 0.03 | 99 | 0.3 | 0.3 | 0.03
Fondel Corporation | 09.04.2022 | 99.47 | 0.27 | 0.11 | 0.03 | 99 | 0.3 | 0.3 | 0.03
Scotish Chemical Ind. | 2022-04-13 | 99.44 | 0.29 | 0.12 | 0.03 | 99 | 0.3 | 0.3 | 0.03
Scotish Chemical Ind. | 2022-04-19 | 99.46 | 0.29 | 0.11 | 0.03 | 99 | 0.3 | 0.3 | 0.03
Scotish Chemical Ind. | 2022-04-21 | 99.43 | 0.3 | 0.12 | 0.03 | 99 | 0.3 | 0.3 | 0.03
Fondel Corporation | 21.04.2022 | 99.45 | 0.29 | 0.11 | 0.03 | 99 | 0.3 | 0.3 | 0.03
Scotish Chemical Ind. | 2022-04-26 | 99.44 | 0.29 | 0.11 | 0.03 | 99 | 0.3 | 0.3 | 0.03
Scotish Chemical Ind. | 2022-04-26 | 99.42 | 0.3 | 0.12 | 0.03 | 99 | 0.3 | 0.3 | 0.03
Scotish Chemical Ind. | 2022-05-07 | 99.46 | 0.28 | 0.11 | 0.03 | 99 | 0.3 | 0.3 | 0.03
Fondel Corporation | 10.05.2022 | 99.39 | 0.3 | 0.13 | 0.03 | 99 | 0.3 | 0.3 | 0.03
Scotish Chemical Ind. | 2022-05-10 | 99.43 | 0.29 | 0.12 | 0.03 | 99 | 0.3 | 0.3 | 0.03
Fondel Corporation | 24.05.2022 | 99.4 | 0.3 | 0.13 | 0.03 | 99 | 0.3 | 0.3 | 0.03
Fondel Corporation | 24.05.2022 | 99.42 | 0.28 | 0.12 | 0.03 | 99 | 0.3 | 0.3 | 0.03
Fondel Corporation | 24.05.2022 | 99.41 | 0.29 | 0.12 | 0.03 | 99 | 0.3 | 0.3 | 0.03
Scotish Chemical Ind. | 2022-05-26 | 99.45 | 0.28 | 0.11 | 0.03 | 99 | 0.3 | 0.3 | 0.03
Fondel Corporation | 01.06.2022 | 99.42 | 0.29 | 0.12 | 0.03 | 99 | 0.3 | 0.3 | 0.03
Fondel Corporation | 07.06.2022 | 99.47 | 0.29 | 0.12 | 0.03 | 99 | 0.3 | 0.3 | 0.03
Scotish Chemical Ind. | 2022-06-14 | 99.43 | 0.29 | 0.11 | 0.03 | 99 | 0.3 | 0.3 | 0.03
Scotish Chemical Ind. | 2022-06-23 | 99.42 | 0.28 | 0.12 | 0.03 | 99 | 0.3 | 0.3 | 0.03
Multi Metal Harbour PTE LTD | 28.06.2022 | 99.44 | 0.28 | 0.11 | 0.03 | 99 | 0.3 | 0.3 | 0.03
Scotish Chemical Ind. | 2022-07-06 | 99.43 | 0.29 | 0.12 | 0.03 | 99 | 0.3 | 0.3 | 0.03
Multi Metal Harbour PTE LTD | 12.07.2022 | 99.45 | 0.27 | 0.11 | 0.03 | 99 | 0.3 | 0.3 | 0.03
Multi Metal Harbour PTE LTD | 13.07.2022 | 99.48 | 0.26 | 0.1 | 0.03 | 99 | 0.3 | 0.3 | 0.03
Scotish Chemical Ind. | 2022-07-16 | 99.41 | 0.3 | 0.12 | 0.03 | 99 | 0.3 | 0.3 | 0.03
Scotish Chemical Ind. | 2022-07-21 | 99.42 | 0.29 | 0.12 | 0.03 | 99 | 0.3 | 0.3 | 0.03
Multi Metal Harbour PTE LTD | 26.07.2022 | 99.4 | 0.29 | 0.13 | 0.03 | 99 | 0.3 | 0.3 | 0.03
Scotish Chemical Ind. | 2022-07-26 | 99.38 | 0.3 | 0.13 | 0.03 | 99 | 0.3 | 0.3 | 0.03
Scotish Chemical Ind. | 2022-07-29 | 99.39 | 0.3 | 0.12 | 0.03 | 99 | 0.3 | 0.3 | 0.03
Scotish Chemical Ind. | 2022-08-04 | 99.42 | 0.28 | 0.12 | 0.03 | 99 | 0.3 | 0.3 | 0.03
Scotish Chemical Ind. | 2022-08-09 | 99.43 | 0.27 | 0.12 | 0.03 | 99 | 0.3 | 0.3 | 0.03
Scotish Chemical Ind. | 2022-08-16 | 99.4 | 0.29 | 0.13 | 0.03 | 99 | 0.3 | 0.3 | 0.03
Scotish Chemical Ind. | 2022-08-19 | 99.38 | 0.3 | 0.13 | 0.03 | 99 | 0.3 | 0.3 | 0.03
Scotish Chemical Ind. | 2022-08-27 | 99.41 | 0.29 | 0.12 | 0.03 | 99 | 0.3 | 0.3 | 0.03
Scotish Chemical Ind. | 2022-08-27 | 99.39 | 0.3 | 0.13 | 0.03 | 99 | 0.3 | 0.3 | 0.03
Multi Metal Harbour PTE LTD | 13.09.2022 | 99.4 | 0.29 | 0.12 | 0.03 | 99 | 0.3 | 0.3 | 0.03
Multi Metal Harbour PTE LTD | 16.09.2022 | 99.42 | 0.28 | 0.12 | 0.025 | 99 | 0.3 | 0.3 | 0.03
Hanwell Technological Development | 10.01.2023 | 99.49 | 0.21 | 0.12 | 0.02 | 99 | 0.3 | 0.3 | 0.03
Hanwell Technological Development | 10.01.2023 | 99.48 | 0.22 | 0.12 | 0.02 | 99 | 0.3 | 0.3 | 0.03
Hanwell Technological Development | 12.01.2023 | 99.49 | 0.22 | 0.11 | 0.02 | 99 | 0.3 | 0.3 | 0.03
Hanwell Technological Development | 17.01.2023 | 99.48 | 0.22 | 0.12 | 0.02 | 99 | 0.3 | 0.3 | 0.03
Hanwell Technological Development | 24.01.2023 | 99.45 | 0.25 | 0.12 | 0.025 | 99 | 0.3 | 0.3 | 0.03
Multi Metal Harbour PTE LTD | 27.01.2023 | 99.43 | 0.27 | 0.12 | 0.02 | 99 | 0.3 | 0.3 | 0.03
Multi Metal Harbour PTE LTD | 28.01.2023 | 99.44 | 0.28 | 0.12 | 0.02 | 99 | 0.3 | 0.3 | 0.03
Hanwell Technological Development | 28.01.2023 | 99.46 | 0.26 | 0.12 | 0.02 | 99 | 0.3 | 0.3 | 0.03
Hanwell Technological Development | 01.02.2023 | 99.47 | 0.26 | 0.11 | 0.02 | 99 | 0.3 | 0.3 | 0.03
Multi Metal Harbour PTE LTD | 03.02.2023 | 99.52 | 0.21 | 0.1 | 0.02 | 99 | 0.3 | 0.3 | 0.03
Multi Metal Harbour PTE LTD | 07.02.2023 | 99.44 | 0.27 | 0.12 | 0.02 | 99 | 0.3 | 0.3 | 0.03
Hanwell Technological Development | 07.02.2023 | 99.47 | 0.25 | 0.11 | 0.02 | 99 | 0.3 | 0.3 | 0.03
Multi Metal Harbour PTE LTD | 09.02.2023 | 99.46 | 0.26 | 0.11 | 0.02 | 99 | 0.3 | 0.3 | 0.03
Kwan TEE Ltd. | 09.02.2023 | 99.44 | 0.25 | 0.14 | 0.02 | 99 | 0.3 | 0.3 | 0.03
Multi Metal Harbour PTE LTD | 22.02.2023 | 99.43 | 0.28 | 0.12 | 0.02 | 99 | 0.3 | 0.3 | 0.03
Multi Metal Harbour PTE LTD | 28.02.2023 | 99.52 | 0.21 | 0.11 | 0.02 | 99 | 0.3 | 0.3 | 0.03
Multi Metal Harbour PTE LTD | 01.03.2023 | 99.51 | 0.22 | 0.11 | 0.02 | 99 | 0.3 | 0.3 | 0.03
Multi Metal Harbour PTE LTD | 04.03.2023 | 99.52 | 0.21 | 0.1 | 0.02 | 99 | 0.3 | 0.3 | 0.03
Multi Metal Harbour PTE LTD | 06.04.2023 | 99.51 | 0.21 | 0.11 | 0.02 | 99 | 0.3 | 0.3 | 0.03
Multi Metal Harbour PTE LTD | 06.04.2023 | 99.53 | 0.2 | 0.11 | 0.02 | 99 | 0.3 | 0.3 | 0.03
Multi Metal Harbour PTE LTD | 11.04.2023 | 99.52 | 0.21 | 0.1 | 0.02 | 99 | 0.3 | 0.3 | 0.03
Multi Metal Harbour PTE LTD | 13.04.2023 | 99.49 | 0.23 | 0.11 | 0.02 | 99 | 0.3 | 0.3 | 0.03
Multi Metal Harbour PTE LTD | 18.04.2023 | 99.53 | 0.2 | 0.1 | 0.02 | 99 | 0.3 | 0.3 | 0.03
Multi Metal Harbour PTE LTD | 18.04.2023 | 99.51 | 0.21 | 0.11 | 0.02 | 99 | 0.3 | 0.3 | 0.03
Multi Metal Harbour PTE LTD | 20.04.2023 | 99.52 | 0.21 | 0.1 | 0.02 | 99 | 0.3 | 0.3 | 0.03
Multi Metal Harbour PTE LTD | 25.05.2023 | 99.47 | 0.26 | 0.11 | 0.02 | 99 | 0.3 | 0.3 | 0.03
Multi Metal Harbour PTE LTD | 25.05.2023 | 99.48 | 0.25 | 0.11 | 0.02 | 99 | 0.3 | 0.3 | 0.03
Multi Metal Harbour PTE LTD | 14.06.2023 | 99.53 | 0.2 | 0.09 | 0.02 | 99 | 0.3 | 0.3 | 0.03
Multi Metal Harbour PTE LTD | 14.06.2023 | 99.52 | 0.21 | 0.1 | 0.02 | 99 | 0.3 | 0.3 | 0.03
Multi Metal Harbour PTE LTD | 01.07.2023 | 99.45 | 0.27 | 0.12 | 0.02 | 99 | 0.3 | 0.3 | 0.03

## 3303
This shape represents a table slicer. Table slicers are not supported in this version of Excel. If the shape was modified in an earlier version of Excel, or if the workbook was saved in Excel 2007 or earlier, the slicer can't be used.